## Y
| WL | BK7 DR% | Si Wafer R% | BK7 T% | WL | BK7 DR% |  | N-BK7_Calc_1mm_300_1050_512-pix_SR_R
1 | 1000 |  | 32.024931 | 92.430505 | 1000 | 7.930854 | 300 | 7.86042
0.999 | 999 |  | 32.033494 | 92.432374 | 999 | 7.932841 | 301.468 | 7.91721
0.998 | 998 |  | 32.032043 | 92.417914 | 998 | 7.938394 | 302.935 | 7.9743
0.997 | 997 |  | 32.034954 | 92.424419 | 997 | 7.936757 | 304.403 | 8.03188
0.996 | 996 |  | 32.04093 | 92.426253 | 996 | 7.937746 | 305.871 | 8.0876
0.995 | 995 |  | 32.045526 | 92.425549 | 995 | 7.939548 | 307.339 | 8.14603
0.994 | 994 |  | 32.050655 | 92.42011 | 994 | 7.93802 | 308.806 | 8.20524
0.993 | 993 |  | 32.04801 | 92.42965 | 993 | 7.934449 | 310.274 | 8.2584
0.992 | 992 |  | 32.051571 | 92.440292 | 992 | 7.938286 | 311.742 | 8.28315
0.991 | 991 |  | 32.046889 | 92.423895 | 991 | 7.937184 | 313.209 | 8.3084
0.99 | 990 |  | 32.061363 | 92.422249 | 990 | 7.944998 | 314.677 | 8.334
0.989 | 989 |  | 32.063395 | 92.409573 | 989 | 7.941383 | 316.145 | 8.36045
0.988 | 988 |  | 32.077569 | 92.419423 | 988 | 7.936481 | 317.613 | 8.38593
0.987 | 987 |  | 32.070955 | 92.411094 | 987 | 7.934991 | 319.08 | 8.41117
0.986 | 986 |  | 32.079389 | 92.416731 | 986 | 7.93662 | 320.548 | 8.42935
0.985 | 985 |  | 32.081619 | 92.419214 | 985 | 7.947955 | 322.016 | 8.43548
0.984 | 984 |  | 32.090945 | 92.420036 | 984 | 7.941695 | 323.483 | 8.44177
0.983 | 983 |  | 32.095791 | 92.41154 | 983 | 7.946926 | 324.951 | 8.44762
0.982 | 982 |  | 32.092859 | 92.409001 | 982 | 7.944484 | 326.419 | 8.45348
0.981 | 981 |  | 32.096818 | 92.40605 | 981 | 7.948218 | 327.886 | 8.45925
0.98 | 980 |  | 32.099995 | 92.402159 | 980 | 7.951246 | 329.354 | 8.46476
0.979 | 979 |  | 32.102201 | 92.402558 | 979 | 7.935933 | 330.822 | 8.47027
0.978 | 978 |  | 32.113804 | 92.415133 | 978 | 7.951282 | 332.29 | 8.47543
0.977 | 977 |  | 32.112003 | 92.417716 | 977 | 7.941349 | 333.757 | 8.4807
0.976 | 976 |  | 32.123667 | 92.414978 | 976 | 7.950617 | 335.225 | 8.48081
0.975 | 975 |  | 32.125453 | 92.408484 | 975 | 7.944459 | 336.693 | 8.47992
0.974 | 974 |  | 32.132851 | 92.40573 | 974 | 7.959405 | 338.16 | 8.47939
0.973 | 973 |  | 32.139486 | 92.403727 | 973 | 7.956479 | 339.628 | 8.47835
0.972 | 972 |  | 32.138699 | 92.40123 | 972 | 7.954563 | 341.096 | 8.47745
0.971 | 971 |  | 32.146558 | 92.39332 | 971 | 7.955872 | 342.564 | 8.47626
0.97 | 970 |  | 32.150497 | 92.396851 | 970 | 7.955528 | 344.031 | 8.47526
0.969 | 969 |  | 32.162403 | 92.402914 | 969 | 7.957195 | 345.499 | 8.47416
0.968 | 968 |  | 32.164866 | 92.393391 | 968 | 7.964634 | 346.967 | 8.47301
0.967 | 967 |  | 32.168997 | 92.393635 | 967 | 7.961858 | 348.434 | 8.47169
0.966 | 966 |  | 32.173779 | 92.390913 | 966 | 7.957376 | 349.902 | 8.4703
0.965 | 965 |  | 32.174103 | 92.395937 | 965 | 7.948918 | 351.37 | 8.46618
0.964 | 964 |  | 32.177166 | 92.395134 | 964 | 7.951926 | 352.838 | 8.46182
0.963 | 963 |  | 32.187192 | 92.387685 | 963 | 7.95886 | 354.305 | 8.45769
0.962 | 962 |  | 32.196586 | 92.391751 | 962 | 7.96449 | 355.773 | 8.45326
0.961 | 961 |  | 32.201342 | 92.398075 | 961 | 7.959183 | 357.241 | 8.44879
0.96 | 960 |  | 32.205136 | 92.388458 | 960 | 7.965664 | 358.708 | 8.44429
0.959 | 959 |  | 32.213756 | 92.392325 | 959 | 7.964671 | 360.176 | 8.43976
0.958 | 958 |  | 32.214092 | 92.397841 | 958 | 7.958821 | 361.644 | 8.43538
0.957 | 957 |  | 32.221535 | 92.387817 | 957 | 7.965293 | 363.112 | 8.43087
0.956 | 956 |  | 32.217865 | 92.384941 | 956 | 7.962193 | 364.579 | 8.42625
0.955 | 955 |  | 32.225556 | 92.380926 | 955 | 7.967586 | 366.047 | 8.42236
0.954 | 954 |  | 32.236299 | 92.378231 | 954 | 7.959695 | 367.515 | 8.41861
0.953 | 953 |  | 32.244109 | 92.382572 | 953 | 7.967514 | 368.982 | 8.41485
0.952 | 952 |  | 32.250858 | 92.383294 | 952 | 7.970062 | 370.45 | 8.41112
0.951 | 951 |  | 32.254662 | 92.38492 | 951 | 7.975825 | 371.918 | 8.40716
0.95 | 950 |  | 32.261595 | 92.391167 | 950 | 7.971486 | 373.386 | 8.40295
0.949 | 949 |  | 32.25691 | 92.396719 | 949 | 7.968298 | 374.853 | 8.39897
0.948 | 948 |  | 32.27447 | 92.392176 | 948 | 7.969492 | 376.321 | 8.39498
0.947 | 947 |  | 32.271999 | 92.385455 | 947 | 7.973414 | 377.789 | 8.39095
0.946 | 946 |  | 32.281276 | 92.37809 | 946 | 7.976978 | 379.256 | 8.38669
0.945 | 945 |  | 32.293621 | 92.375899 | 945 | 7.982873 | 380.724 | 8.38266
0.944 | 944 |  | 32.298116 | 92.383334 | 944 | 7.982505 | 382.192 | 8.37862
0.943 | 943 |  | 32.311727 | 92.378186 | 943 | 7.979921 | 383.659 | 8.3744
0.942 | 942 |  | 32.315247 | 92.388503 | 942 | 7.980947 | 385.127 | 8.37024
0.941 | 941 |  | 32.311997 | 92.387164 | 941 | 7.97817 | 386.595 | 8.36616
0.94 | 940 |  | 32.322306 | 92.37805 | 940 | 7.989142 | 388.063 | 8.36203
0.939 | 939 |  | 32.32135 | 92.364868 | 939 | 7.977823 | 389.53 | 8.3577
0.938 | 938 |  | 32.333498 | 92.366881 | 938 | 7.984953 | 390.998 | 8.35347
0.937 | 937 |  | 32.349831 | 92.359646 | 937 | 7.99551 | 392.466 | 8.3492
0.936 | 936 |  | 32.354178 | 92.373608 | 936 | 7.984153 | 393.933 | 8.34493
0.935 | 935 |  | 32.353493 | 92.381588 | 935 | 7.976386 | 395.401 | 8.3404
0.934 | 934 |  | 32.363599 | 92.377402 | 934 | 7.978539 | 396.869 | 8.33608
0.933 | 933 |  | 32.367765 | 92.380579 | 933 | 7.98925 | 398.337 | 8.33178
0.932 | 932 |  | 32.373421 | 92.382598 | 932 | 7.988099 | 399.804 | 8.32726
0.931 | 931 |  | 32.374285 | 92.37231 | 931 | 7.989251 | 401.272 | 8.32284
0.93 | 930 |  | 32.378506 | 92.379696 | 930 | 7.984892 | 402.74 | 8.31846
0.929 | 929 |  | 32.388134 | 92.380878 | 929 | 7.987346 | 404.207 | 8.3141
0.928 | 928 |  | 32.407604 | 92.361016 | 928 | 7.987467 | 405.675 | 8.31033
0.927 | 927 |  | 32.410901 | 92.350302 | 927 | 7.988653 | 407.143 | 8.3071
0.926 | 926 |  | 32.424932 | 92.357173 | 926 | 8.004742 | 408.611 | 8.30377
0.925 | 925 |  | 32.424146 | 92.357112 | 925 | 7.996893 | 410.078 | 8.3004
0.924 | 924 |  | 32.415219 | 92.363938 | 924 | 7.986769 | 411.546 | 8.29713
0.923 | 923 |  | 32.434131 | 92.369784 | 923 | 7.983146 | 413.014 | 8.29387
0.922 | 922 |  | 32.434807 | 92.358757 | 922 | 7.986817 | 414.481 | 8.2906
0.921 | 921 |  | 32.433022 | 92.360302 | 921 | 7.993352 | 415.949 | 8.28731
0.92 | 920 |  | 32.440202 | 92.372345 | 920 | 7.993321 | 417.417 | 8.2839
0.919 | 919 |  | 32.448863 | 92.360747 | 919 | 7.993322 | 418.885 | 8.28052
0.918 | 918 |  | 32.468882 | 92.335972 | 918 | 8.006999 | 420.352 | 8.27721
0.917 | 917 |  | 32.476121 | 92.351972 | 917 | 8.004649 | 421.82 | 8.27383
0.916 | 916 |  | 32.470569 | 92.358181 | 916 | 7.989583 | 423.288 | 8.27053
0.915 | 915 |  | 32.477315 | 92.35676 | 915 | 8.005501 | 424.755 | 8.26712
0.914 | 914 |  | 32.474816 | 92.355921 | 914 | 7.988796 | 426.223 | 8.26365
0.913 | 913 |  | 32.48353 | 92.34088 | 913 | 7.98589 | 427.691 | 8.26022
0.912 | 912 |  | 32.486029 | 92.344662 | 912 | 8.002138 | 429.159 | 8.25686
0.911 | 911 |  | 32.490346 | 92.343355 | 911 | 8.01065 | 430.626 | 8.25338
0.91 | 910 |  | 32.496493 | 92.342809 | 910 | 7.998967 | 432.094 | 8.24989
0.909 | 909 |  | 32.487697 | 92.351893 | 909 | 7.976128 | 433.562 | 8.24662
0.908 | 908 |  | 32.496679 | 92.344717 | 908 | 7.970528 | 435.029 | 8.2431
0.907 | 907 |  | 32.497873 | 92.337657 | 907 | 7.966653 | 436.497 | 8.24018
0.906 | 906 |  | 32.505412 | 92.330221 | 906 | 7.986562 | 437.965 | 8.23774
0.905 | 905 |  | 32.513503 | 92.349395 | 905 | 7.99776 | 439.432 | 8.23519
0.904 | 904 |  | 32.52227 | 92.327424 | 904 | 8.013355 | 440.9 | 8.23283
0.903 | 903 |  | 32.551603 | 92.320123 | 903 | 8.029755 | 442.368 | 8.2303
0.902 | 902 |  | 32.554287 | 92.312988 | 902 | 8.013716 | 443.836 | 8.22791
0.901 | 901 |  | 32.532212 | 92.306113 | 901 | 8.00057 | 445.303 | 8.22538
0.9 | 900 |  | 32.543927 | 92.327001 | 900 | 8.008039 | 446.771 | 8.22278
0.899 | 899 |  | 32.556083 | 92.322881 | 899 | 8.021143 | 448.239 | 8.22044
0.898 | 898 |  | 32.5347 | 92.308773 | 898 | 8.000403 | 449.706 | 8.21785
0.897 | 897 |  | 32.54396 | 92.328717 | 897 | 7.999795 | 451.174 | 8.21548
0.896 | 896 |  | 32.558234 | 92.32355 | 896 | 8.013162 | 452.642 | 8.21287
0.895 | 895 |  | 32.55681 | 92.314289 | 895 | 8.021244 | 454.11 | 8.21028
0.894 | 894 |  | 32.571694 | 92.324915 | 894 | 8.011431 | 455.577 | 8.20787
0.893 | 893 |  | 32.58353 | 92.342445 | 893 | 8.013259 | 457.045 | 8.20526
0.892 | 892 |  | 32.579129 | 92.346679 | 892 | 8.012839 | 458.513 | 8.20286
0.891 | 891 |  | 32.594786 | 92.341596 | 891 | 8.016691 | 459.98 | 8.20022
0.89 | 890 |  | 32.591527 | 92.311327 | 890 | 8.027133 | 461.448 | 8.19768
0.889 | 889 |  | 32.581315 | 92.288641 | 889 | 8.010202 | 462.916 | 8.19518
0.888 | 888 |  | 32.602823 | 92.281465 | 888 | 8.017789 | 464.384 | 8.19261
0.887 | 887 |  | 32.633026 | 92.289017 | 887 | 8.028547 | 465.851 | 8.19009
0.886 | 886 |  | 32.623652 | 92.292271 | 886 | 8.014764 | 467.319 | 8.1875
0.885 | 885 |  | 32.616711 | 92.308823 | 885 | 8.002074 | 468.787 | 8.185
0.884 | 884 |  | 32.637168 | 92.31333 | 884 | 8.021001 | 470.254 | 8.18234
0.883 | 883 |  | 32.644396 | 92.312149 | 883 | 8.012858 | 471.722 | 8.17982
0.882 | 882 |  | 32.641314 | 92.299249 | 882 | 8.014554 | 473.19 | 8.17721
0.881 | 881 |  | 32.641995 | 92.30539 | 881 | 8.037358 | 474.658 | 8.17468
0.88 | 880 |  | 32.663612 | 92.311194 | 880 | 8.043015 | 476.125 | 8.17207
0.879 | 879 |  | 32.682356 | 92.293019 | 879 | 8.031902 | 477.593 | 8.16938
0.878 | 878 |  | 32.688766 | 92.282682 | 878 | 8.024861 | 479.061 | 8.16691
0.877 | 877 |  | 32.707683 | 92.309875 | 877 | 8.043514 | 480.528 | 8.16447
0.876 | 876 |  | 32.710547 | 92.296476 | 876 | 8.029969 | 481.996 | 8.16221
0.875 | 875 |  | 32.726 | 92.289837 | 875 | 8.022439 | 483.464 | 8.16009
0.874 | 874 |  | 32.726168 | 92.307619 | 874 | 8.028724 | 484.932 | 8.15795
0.873 | 873 |  | 32.735347 | 92.292026 | 873 | 8.030061 | 486.399 | 8.15602
0.872 | 872 |  | 32.738064 | 92.287811 | 872 | 8.030238 | 487.867 | 8.15414
0.871 | 871 |  | 32.714087 | 92.293226 | 871 | 8.063312 | 489.335 | 8.15242
0.87 | 870 |  | 32.707583 | 92.292681 | 870 | 8.046331 | 490.802 | 8.15073
0.869 | 869 |  | 32.71389 | 92.306899 | 869 | 8.038802 | 492.27 | 8.14905
0.868 | 868 |  | 32.763078 | 92.324377 | 868 | 8.058196 | 493.738 | 8.14735
0.867 | 867 |  | 32.785758 | 92.312092 | 867 | 8.030646 | 495.205 | 8.14566
0.866 | 866 |  | 32.797225 | 92.287987 | 866 | 8.031096 | 496.673 | 8.14396
0.865 | 865 |  | 32.804615 | 92.290902 | 865 | 8.031751 | 498.141 | 8.14202
0.864 | 864 |  | 32.789178 | 92.313288 | 864 | 8.028013 | 499.609 | 8.14032
0.863 | 863 |  | 32.800521 | 92.26965 | 863 | 8.03589 | 501.076 | 8.13861
0.862 | 862 |  | 32.796443 | 92.273603 | 862 | 8.017157 | 502.544 | 8.1369
0.861 | 861 |  | 32.768673 | 92.397035 | 861 | 8.023776 | 504.012 | 8.13521
0.86 | 860 |  | 32.729394 | 92.500949 | 860 | 8.075878 | 505.479 | 8.13349
0.859 | 859 |  | 32.722897 | 92.630131 | 859 | 8.010814 | 506.947 | 8.13178
0.858 | 858 |  | 32.766219 | 92.943044 | 858 | 7.897956 | 508.415 | 8.12982
0.857 | 857 |  | 32.62711 | 93.074001 | 857 | 7.895559 | 509.883 | 8.12811
0.856 | 856 |  | 32.557793 | 93.007509 | 856 | 7.884494 | 511.35 | 8.12639
0.855 | 855 |  | 32.670018 | 92.788079 | 855 | 7.897015 | 512.818 | 8.12466
0.854 | 854 |  | 32.734394 | 92.551808 | 854 | 8.001133 | 514.286 | 8.12293
0.853 | 853 |  | 32.652526 | 92.874865 | 853 | 7.9439 | 515.753 | 8.1212
0.852 | 852 |  | 32.545195 | 92.800018 | 852 | 7.833342 | 517.221 | 8.11941
0.851 | 851 |  | 32.73382 | 92.49483 | 851 | 7.828608 | 518.689 | 8.11748
0.85 | 850 |  | 32.788403 | 92.820584 | 850 | 7.901015 | 520.157 | 8.11575
0.849 | 849 |  | 32.582537 | 92.792042 | 849 | 7.956859 | 521.624 | 8.114
0.848 | 848 |  | 32.613295 | 92.843365 | 848 | 7.977492 | 523.092 | 8.11225
0.847 | 847 |  | 32.644182 | 92.998114 | 847 | 7.96379 | 524.56 | 8.1105
0.846 | 846 |  | 32.540056 | 92.702514 | 846 | 7.916173 | 526.027 | 8.10876
0.845 | 845 |  | 32.667239 | 92.466669 | 845 | 7.882263 | 527.495 | 8.10687
0.844 | 844 |  | 32.712004 | 92.331201 | 844 | 7.915404 | 528.963 | 8.105
0.843 | 843 |  | 32.604984 | 92.430953 | 843 | 7.949464 | 530.431 | 8.10323
0.842 | 842 |  | 32.592806 | 92.667438 | 842 | 7.908627 | 531.898 | 8.10147
0.841 | 841 |  | 32.672845 | 92.738396 | 841 | 7.867169 | 533.366 | 8.09971
0.84 | 840 |  | 32.783618 | 92.609901 | 840 | 7.899714 | 534.834 | 8.09794
0.839 | 839 |  | 32.701081 | 92.522132 | 839 | 7.90792 | 536.301 | 8.09616
0.838 | 838 |  | 32.64641 | 92.749462 | 838 | 7.892527 | 537.769 | 8.09421
0.837 | 837 |  | 32.547023 | 92.656204 | 837 | 7.894133 | 539.237 | 8.09238
0.836 | 836 |  | 32.571514 | 92.581535 | 836 | 7.924349 | 540.705 | 8.0906
0.835 | 835 |  | 32.63586 | 92.663664 | 835 | 7.952715 | 542.172 | 8.0888
0.834 | 834 |  | 32.588447 | 92.642019 | 834 | 7.907462 | 543.64 | 8.08703
0.833 | 833 |  | 32.65876 | 92.533896 | 833 | 7.937018 | 545.108 | 8.08524
0.832 | 832 |  | 32.615375 | 92.370165 | 832 | 7.921744 | 546.575 | 8.08357
0.831 | 831 |  | 32.628781 | 92.351343 | 831 | 7.873414 | 548.043 | 8.0821
0.83 | 830 |  | 32.618768 | 92.450084 | 830 | 7.901081 | 549.511 | 8.08085
0.829 | 829 |  | 32.6515 | 92.474981 | 829 | 7.918664 | 550.978 | 8.07938
0.828 | 828 |  | 32.699399 | 92.438531 | 828 | 7.905855 | 552.446 | 8.07813
0.827 | 827 |  | 32.695265 | 92.357757 | 827 | 7.900107 | 553.914 | 8.07664
0.826 | 826 |  | 32.742048 | 92.308859 | 826 | 7.923628 | 555.382 | 8.07539
0.825 | 825 |  | 32.809194 | 92.37266 | 825 | 7.903583 | 556.849 | 8.0741
0.824 | 824 |  | 32.772059 | 92.319564 | 824 | 7.89027 | 558.317 | 8.07265
0.823 | 823 |  | 32.681501 | 92.315533 | 823 | 7.891744 | 559.785 | 8.07134
0.822 | 822 |  | 32.708882 | 92.292973 | 822 | 7.914066 | 561.252 | 8.06989
0.821 | 821 |  | 32.701309 | 92.343556 | 821 | 7.891973 | 562.72 | 8.06857
0.82 | 820 |  | 32.750193 | 92.371326 | 820 | 7.89539 | 564.188 | 8.06718
0.819 | 819 |  | 32.777797 | 92.394247 | 819 | 7.905832 | 565.656 | 8.06587
0.818 | 818 |  | 32.700927 | 92.333704 | 818 | 7.901081 | 567.123 | 8.06439
0.817 | 817 |  | 32.728241 | 92.261751 | 817 | 7.887641 | 568.591 | 8.0631
0.816 | 816 |  | 32.767033 | 92.272848 | 816 | 7.885232 | 570.059 | 8.0616
0.815 | 815 |  | 32.7544 | 92.369661 | 815 | 7.878014 | 571.526 | 8.06032
0.814 | 814 |  | 32.721731 | 92.370425 | 814 | 7.898431 | 572.994 | 8.05905
0.813 | 813 |  | 32.776251 | 92.379496 | 813 | 7.904054 | 574.462 | 8.05753
0.812 | 812 |  | 32.735915 | 92.198498 | 812 | 7.893767 | 575.93 | 8.05624
0.811 | 811 |  | 32.800117 | 92.209437 | 811 | 7.928433 | 577.397 | 8.05474
0.81 | 810 |  | 32.734302 | 92.365686 | 810 | 7.912823 | 578.865 | 8.05342
0.809 | 809 |  | 32.797848 | 92.366123 | 809 | 7.918933 | 580.333 | 8.05202
0.808 | 808 |  | 32.825061 | 92.461013 | 808 | 7.932997 | 581.8 | 8.05065
0.807 | 807 |  | 32.876721 | 92.192366 | 807 | 7.951992 | 583.268 | 8.04919
0.806 | 806 |  | 32.945188 | 92.236962 | 806 | 7.929286 | 584.736 | 8.04783
0.805 | 805 |  | 32.900577 | 92.385884 | 805 | 7.909661 | 586.204 | 8.04637
0.804 | 804 |  | 32.811899 | 92.209278 | 804 | 7.93647 | 587.671 | 8.04502
0.803 | 803 |  | 32.733266 | 92.160237 | 803 | 7.913641 | 589.139 | 8.04376
0.802 | 802 |  | 32.846181 | 92.214076 | 802 | 7.931893 | 590.607 | 8.04272
0.801 | 801 |  | 32.827133 | 92.214022 | 801 | 7.938612 | 592.074 | 8.04164
0.8 | 800 |  | 32.841531 | 92.39794 | 800 | 7.924419 | 593.542 | 8.04045
0.799 | 799 |  | 32.903478 | 92.352167 | 799 | 7.918388 | 595.01 | 8.0395
0.798 | 798 |  | 32.833755 | 92.241644 | 798 | 7.890604 | 596.477 | 8.03831
0.797 | 797 |  | 32.750013 | 92.109651 | 797 | 7.879794 | 597.945 | 8.03712
0.796 | 796 |  | 32.766757 | 92.023987 | 796 | 7.915384 | 599.413 | 8.03601
0.795 | 795 |  | 32.952499 | 92.286059 | 795 | 7.918785 | 600.881 | 8.03497
0.794 | 794 |  | 32.967105 | 92.27677 | 794 | 7.891273 | 602.348 | 8.03376
0.793 | 793 |  | 32.891582 | 92.246392 | 793 | 7.909709 | 603.816 | 8.03277
0.792 | 792 |  | 32.902113 | 92.262891 | 792 | 7.927551 | 605.284 | 8.03161
0.791 | 791 |  | 32.939318 | 92.261087 | 791 | 7.903206 | 606.751 | 8.03041
0.79 | 790 |  | 32.925302 | 92.272792 | 790 | 7.927442 | 608.219 | 8.02926
0.789 | 789 |  | 33.005884 | 92.216238 | 789 | 7.937296 | 609.687 | 8.02824
0.788 | 788 |  | 33.058286 | 92.298232 | 788 | 7.923372 | 611.155 | 8.02703
0.787 | 787 |  | 32.979963 | 92.246788 | 787 | 7.93456 | 612.622 | 8.02597
0.786 | 786 |  | 32.973814 | 92.307737 | 786 | 7.899726 | 614.09 | 8.02486
0.785 | 785 |  | 32.960134 | 92.183347 | 785 | 7.895937 | 615.558 | 8.02365
0.784 | 784 |  | 32.935253 | 92.172838 | 784 | 7.903555 | 617.025 | 8.02267
0.783 | 783 |  | 32.97888 | 92.174731 | 783 | 7.90649 | 618.493 | 8.02147
0.782 | 782 |  | 33.004139 | 92.216334 | 782 | 7.928889 | 619.961 | 8.02025
0.781 | 781 |  | 32.962689 | 92.220578 | 781 | 7.929981 | 621.429 | 8.01916
0.78 | 780 |  | 32.963496 | 92.290551 | 780 | 7.926139 | 622.896 | 8.01809
0.779 | 779 |  | 33.061963 | 92.173203 | 779 | 7.926829 | 624.364 | 8.01687
0.778 | 778 |  | 33.028195 | 92.086874 | 778 | 7.933701 | 625.832 | 8.01587
0.777 | 777 |  | 33.04336 | 92.21187 | 777 | 7.953203 | 627.299 | 8.0147
0.776 | 776 |  | 33.064961 | 92.027264 | 776 | 7.931614 | 628.767 | 8.01349
0.775 | 775 |  | 33.016281 | 92.263396 | 775 | 7.928146 | 630.235 | 8.01251
0.774 | 774 |  | 33.057305 | 92.346364 | 774 | 7.932988 | 631.703 | 8.0113
0.773 | 773 |  | 33.127808 | 92.132254 | 773 | 7.946887 | 633.17 | 8.01013
0.772 | 772 |  | 33.175154 | 92.272468 | 772 | 7.970796 | 634.638 | 8.00925
0.771 | 771 |  | 33.16132 | 92.279822 | 771 | 7.931871 | 636.106 | 8.00815
0.77 | 770 |  | 33.141045 | 92.22037 | 770 | 7.952191 | 637.573 | 8.00729
0.769 | 769 |  | 33.211009 | 92.206889 | 769 | 7.936663 | 639.041 | 8.00618
0.768 | 768 |  | 33.176849 | 92.27282 | 768 | 7.948526 | 640.509 | 8.00518
0.767 | 767 |  | 33.147605 | 92.129022 | 767 | 7.941112 | 641.977 | 8.0042
0.766 | 766 |  | 33.156641 | 92.302158 | 766 | 7.944681 | 643.444 | 8.00322
0.765 | 765 |  | 33.112577 | 92.214028 | 765 | 7.957021 | 644.912 | 8.0022
0.764 | 764 |  | 33.085039 | 92.174795 | 764 | 7.934434 | 646.38 | 8.00133
0.763 | 763 |  | 33.175518 | 92.215038 | 763 | 7.906073 | 647.847 | 8.00045
0.762 | 762 |  | 33.16545 | 92.312373 | 762 | 7.934221 | 649.315 | 7.99933
0.761 | 761 |  | 33.218164 | 92.251825 | 761 | 7.942129 | 650.783 | 7.99845
0.76 | 760 | 7.938965 | 33.192833 | 92.367788 | 760 | 7.938965 | 652.25 | 7.99757
0.759 | 759 | 7.916091 | 33.17097 | 92.338912 | 759 | 7.916091 | 653.718 | 7.99652
0.758 | 758 | 7.947087 | 33.310187 | 92.26907 | 758 | 7.947087 | 655.186 | 7.99558
0.757 | 757 | 7.97223 | 33.305625 | 92.15539 | 757 | 7.97223 | 656.654 | 7.99468
0.756 | 756 | 7.947083 | 33.200609 | 92.343955 | 756 | 7.947083 | 658.121 | 7.9938
0.755 | 755 | 7.94472 | 33.246044 | 92.414886 | 755 | 7.94472 | 659.589 | 7.99292
0.754 | 754 | 7.936758 | 33.209557 | 92.337046 | 754 | 7.936758 | 661.057 | 7.99227
0.753 | 753 | 7.94328 | 33.223765 | 92.162775 | 753 | 7.94328 | 662.524 | 7.99141
0.752 | 752 | 7.946692 | 33.306845 | 92.227496 | 752 | 7.946692 | 663.992 | 7.99054
0.751 | 751 | 7.975161 | 33.26561 | 92.348525 | 751 | 7.975161 | 665.46 | 7.98968
0.75 | 750 | 7.996038 | 33.335459 | 92.103479 | 750 | 7.996038 | 666.928 | 7.98904
0.749 | 749 | 7.963717 | 33.320975 | 92.090466 | 749 | 7.963717 | 668.395 | 7.98818
0.748 | 748 | 7.954254 | 33.355475 | 92.250638 | 748 | 7.954254 | 669.863 | 7.98731
0.747 | 747 | 7.945964 | 33.373867 | 92.361013 | 747 | 7.945964 | 671.331 | 7.98644
0.746 | 746 | 7.943393 | 33.355983 | 92.239195 | 746 | 7.943393 | 672.798 | 7.98556
0.745 | 745 | 7.960164 | 33.404842 | 92.376293 | 745 | 7.960164 | 674.266 | 7.98492
0.744 | 744 | 7.983888 | 33.345465 | 92.289813 | 744 | 7.983888 | 675.734 | 7.98405
0.743 | 743 | 7.943044 | 33.420183 | 92.212801 | 743 | 7.943044 | 677.202 | 7.98317
0.742 | 742 | 7.945067 | 33.367117 | 92.317393 | 742 | 7.945067 | 678.669 | 7.9823
0.741 | 741 | 7.960549 | 33.416718 | 92.279411 | 741 | 7.960549 | 680.137 | 7.98145
0.74 | 740 | 7.958237 | 33.424337 | 92.229815 | 740 | 7.958237 | 681.605 | 7.98078
0.739 | 739 | 7.96261 | 33.454091 | 92.295193 | 739 | 7.96261 | 683.072 | 7.9799
0.738 | 738 | 7.947923 | 33.438529 | 92.248633 | 738 | 7.947923 | 684.54 | 7.97901
0.737 | 737 | 7.984512 | 33.513024 | 92.276643 | 737 | 7.984512 | 686.008 | 7.97814
0.736 | 736 | 7.985313 | 33.488959 | 92.264044 | 736 | 7.985313 | 687.476 | 7.97749
0.735 | 735 | 7.981154 | 33.473746 | 92.316239 | 735 | 7.981154 | 688.943 | 7.9766
0.734 | 734 | 7.991604 | 33.513172 | 92.367334 | 734 | 7.991604 | 690.411 | 7.97572
0.733 | 733 | 7.969613 | 33.470733 | 92.323501 | 733 | 7.969613 | 691.879 | 7.97483
0.732 | 732 | 7.94612 | 33.493626 | 92.187024 | 732 | 7.94612 | 693.346 | 7.97403
0.731 | 731 | 7.996162 | 33.524538 | 92.345703 | 731 | 7.996162 | 694.814 | 7.97329
0.73 | 730 | 7.965632 | 33.527178 | 92.235552 | 730 | 7.965632 | 696.282 | 7.9724
0.729 | 729 | 7.96424 | 33.576542 | 92.274232 | 729 | 7.96424 | 697.75 | 7.97151
0.728 | 728 | 7.967463 | 33.569 | 92.270059 | 728 | 7.967463 | 699.217 | 7.97067
0.727 | 727 | 7.989443 | 33.570962 | 92.318475 | 727 | 7.989443 | 700.685 | 7.96996
0.726 | 726 | 7.949842 | 33.548781 | 92.255125 | 726 | 7.949842 | 702.153 | 7.96904
0.725 | 725 | 7.992897 | 33.652749 | 92.231695 | 725 | 7.992897 | 703.62 | 7.96813
0.724 | 724 | 7.960677 | 33.576254 | 92.143284 | 724 | 7.960677 | 705.088 | 7.96722
0.723 | 723 | 7.990683 | 33.565746 | 92.206334 | 723 | 7.990683 | 706.556 | 7.96644
0.722 | 722 | 7.975567 | 33.610684 | 92.247692 | 722 | 7.975567 | 708.023 | 7.96587
0.721 | 721 | 7.994161 | 33.625239 | 92.243305 | 721 | 7.994161 | 709.491 | 7.96529
0.72 | 720 | 7.981672 | 33.630726 | 92.136774 | 720 | 7.981672 | 710.959 | 7.9645
0.719 | 719 | 7.99023 | 33.690977 | 92.266441 | 719 | 7.99023 | 712.427 | 7.96392
0.718 | 718 | 7.999567 | 33.681441 | 92.242748 | 718 | 7.999567 | 713.894 | 7.96334
0.717 | 717 | 7.963476 | 33.717613 | 92.323147 | 717 | 7.963476 | 715.362 | 7.96278
0.716 | 716 | 7.992897 | 33.710045 | 92.209286 | 716 | 7.992897 | 716.83 | 7.96221
0.715 | 715 | 7.991099 | 33.691944 | 92.318181 | 715 | 7.991099 | 718.297 | 7.96156
0.714 | 714 | 7.997765 | 33.760302 | 92.161039 | 714 | 7.997765 | 719.765 | 7.96081
0.713 | 713 | 7.977282 | 33.701353 | 92.20917 | 713 | 7.977282 | 721.233 | 7.96025
0.712 | 712 | 7.988648 | 33.780107 | 92.17694 | 712 | 7.988648 | 722.701 | 7.95968
0.711 | 711 | 7.983182 | 33.741257 | 92.271508 | 711 | 7.983182 | 724.168 | 7.95909
0.71 | 710 | 7.978405 | 33.739556 | 92.188595 | 710 | 7.978405 | 725.636 | 7.95851
0.709 | 709 | 7.992195 | 33.804446 | 92.121981 | 709 | 7.992195 | 727.104 | 7.95771
0.708 | 708 | 7.97976 | 33.762859 | 92.16682 | 708 | 7.97976 | 728.571 | 7.95713
0.707 | 707 | 7.988285 | 33.731543 | 92.216961 | 707 | 7.988285 | 730.039 | 7.95654
0.706 | 706 | 8.007348 | 33.765774 | 92.210675 | 706 | 8.007348 | 731.507 | 7.95598
0.705 | 705 | 7.979587 | 33.844772 | 92.223155 | 705 | 7.979587 | 732.975 | 7.95539
0.704 | 704 | 7.993151 | 33.84554 | 92.242663 | 704 | 7.993151 | 734.442 | 7.9548
0.703 | 703 | 8.004013 | 33.862654 | 92.090088 | 703 | 8.004013 | 735.91 | 7.95401
0.702 | 702 | 7.985247 | 33.851877 | 92.258556 | 702 | 7.985247 | 737.378 | 7.9534
0.701 | 701 | 8.002647 | 33.901374 | 92.322395 | 701 | 8.002647 | 738.845 | 7.95282
0.7 | 700 | 8.008907 | 33.870164 | 92.217792 | 700 | 8.008907 | 740.313 | 7.95223
0.699 | 699 | 7.994242 | 33.86134 | 92.049611 | 699 | 7.994242 | 741.781 | 7.95165
0.698 | 698 | 7.992211 | 33.972845 | 92.314154 | 698 | 7.992211 | 743.249 | 7.95101
0.697 | 697 | 8.00826 | 33.96592 | 92.328365 | 697 | 8.00826 | 744.716 | 7.95024
0.696 | 696 | 8.006906 | 33.949127 | 92.145875 | 696 | 8.006906 | 746.184 | 7.94965
0.695 | 695 | 7.988859 | 33.935798 | 92.135944 | 695 | 7.988859 | 747.652 | 7.94907
0.694 | 694 | 8.017855 | 33.989686 | 92.242016 | 694 | 8.017855 | 749.119 | 7.94848
0.693 | 693 | 8.004951 | 33.990054 | 92.23159 | 693 | 8.004951 | 750.587 | 7.94789
0.692 | 692 | 8.006709 | 33.963851 | 92.079144 | 692 | 8.006709 | 752.055 | 7.94707
0.691 | 691 | 7.9858 | 33.913934 | 92.197194 | 691 | 7.9858 | 753.523 | 7.94648
0.69 | 690 | 7.996703 | 33.977241 | 92.218977 | 690 | 7.996703 | 754.99 | 7.94588
0.689 | 689 | 8.011422 | 34.01842 | 92.119438 | 689 | 8.011422 | 756.458 | 7.94529
0.688 | 688 | 7.981002 | 34.007262 | 92.256183 | 688 | 7.981002 | 757.926 | 7.94471
0.687 | 687 | 8.018708 | 34.056489 | 92.17323 | 687 | 8.018708 | 759.393 | 7.94401
0.686 | 686 | 8.016316 | 34.074046 | 92.106939 | 686 | 8.016316 | 760.861 | 7.94328
0.685 | 685 | 8.017801 | 34.056845 | 92.239069 | 685 | 8.017801 | 762.329 | 7.94269
0.684 | 684 | 8.007449 | 34.063095 | 92.202892 | 684 | 8.007449 | 763.796 | 7.9421
0.683 | 683 | 8.008703 | 34.06682 | 92.175966 | 683 | 8.008703 | 765.264 | 7.9415
0.682 | 682 | 8.016033 | 34.122518 | 92.195603 | 682 | 8.016033 | 766.732 | 7.9409
0.681 | 681 | 8.027152 | 34.166536 | 92.19603 | 681 | 8.027152 | 768.2 | 7.94007
0.68 | 680 | 8.025482 | 34.177955 | 92.216583 | 680 | 8.025482 | 769.667 | 7.93948
0.679 | 679 | 8.012646 | 34.156702 | 92.139997 | 679 | 8.012646 | 771.135 | 7.93888
0.678 | 678 | 8.014086 | 34.140529 | 92.175665 | 678 | 8.014086 | 772.603 | 7.93828
0.677 | 677 | 8.015357 | 34.213274 | 92.171402 | 677 | 8.015357 | 774.07 | 7.93768
0.676 | 676 | 8.011326 | 34.21654 | 92.168634 | 676 | 8.011326 | 775.538 | 7.93708
0.675 | 675 | 8.015165 | 34.252455 | 92.293432 | 675 | 8.015165 | 777.006 | 7.93626
0.674 | 674 | 8.034718 | 34.22862 | 92.157315 | 674 | 8.034718 | 778.474 | 7.93565
0.673 | 673 | 8.038498 | 34.234768 | 92.194131 | 673 | 8.038498 | 779.941 | 7.93504
0.672 | 672 | 8.017966 | 34.250595 | 92.259619 | 672 | 8.017966 | 781.409 | 7.93444
0.671 | 671 | 8.01574 | 34.294771 | 92.165666 | 671 | 8.01574 | 782.877 | 7.93385
0.67 | 670 | 8.021273 | 34.293092 | 92.229003 | 670 | 8.021273 | 784.344 | 7.93317
0.669 | 669 | 8.013855 | 34.327149 | 92.202303 | 669 | 8.013855 | 785.812 | 7.9324
0.668 | 668 | 8.02394 | 34.316505 | 92.189558 | 668 | 8.02394 | 787.28 | 7.9318
0.667 | 667 | 8.024428 | 34.320318 | 92.137409 | 667 | 8.024428 | 788.748 | 7.9312
0.666 | 666 | 8.035829 | 34.351526 | 92.064868 | 666 | 8.035829 | 790.215 | 7.93059
0.665 | 665 | 8.030342 | 34.402914 | 92.168794 | 665 | 8.030342 | 791.683 | 7.92998
0.664 | 664 | 8.014653 | 34.402662 | 92.177556 | 664 | 8.014653 | 793.151 | 7.92915
0.663 | 663 | 8.038817 | 34.403272 | 92.154012 | 663 | 8.038817 | 794.618 | 7.92854
0.662 | 662 | 8.030018 | 34.426949 | 92.134884 | 662 | 8.030018 | 796.086 | 7.92793
0.661 | 661 | 8.047568 | 34.449796 | 92.096051 | 661 | 8.047568 | 797.554 | 7.92733
0.66 | 660 | 8.032564 | 34.439188 | 92.116993 | 660 | 8.032564 | 799.022 | 7.92672
0.659 | 659 | 8.028303 | 34.490443 | 92.169794 | 659 | 8.028303 | 800.489 | 7.926
0.658 | 658 | 8.026433 | 34.450768 | 92.122296 | 658 | 8.026433 | 801.957 | 7.92527
0.657 | 657 | 8.035147 | 34.457635 | 92.153661 | 657 | 8.035147 | 803.425 | 7.92466
0.656 | 656 | 8.029318 | 34.474045 | 92.121214 | 656 | 8.029318 | 804.892 | 7.92405
0.655 | 655 | 8.03248 | 34.537328 | 92.113155 | 655 | 8.03248 | 806.36 | 7.92344
0.654 | 654 | 8.035982 | 34.551863 | 92.166595 | 654 | 8.035982 | 807.828 | 7.92284
0.653 | 653 | 8.034176 | 34.544357 | 92.248208 | 653 | 8.034176 | 809.295 | 7.92198
0.652 | 652 | 8.037801 | 34.576401 | 92.255676 | 652 | 8.037801 | 810.763 | 7.92138
0.651 | 651 | 8.051823 | 34.580997 | 92.183193 | 651 | 8.051823 | 812.231 | 7.92076
0.65 | 650 | 8.068853 | 34.642762 | 92.202814 | 650 | 8.068853 | 813.699 | 7.92015
0.649 | 649 | 8.052209 | 34.649051 | 92.210541 | 649 | 8.052209 | 815.166 | 7.91953
0.648 | 648 | 8.048052 | 34.639225 | 92.269811 | 648 | 8.048052 | 816.634 | 7.91878
0.647 | 647 | 8.05363 | 34.69149 | 92.183969 | 647 | 8.05363 | 818.102 | 7.91807
0.646 | 646 | 8.035056 | 34.678577 | 92.184051 | 646 | 8.035056 | 819.569 | 7.91745
0.645 | 645 | 8.038345 | 34.683697 | 92.193468 | 645 | 8.038345 | 821.037 | 7.91685
0.644 | 644 | 8.043554 | 34.736369 | 92.209669 | 644 | 8.043554 | 822.505 | 7.91623
0.643 | 643 | 8.043312 | 34.767955 | 92.129306 | 643 | 8.043312 | 823.973 | 7.91562
0.642 | 642 | 8.051774 | 34.827174 | 92.087165 | 642 | 8.051774 | 825.44 | 7.9149
0.641 | 641 | 8.056525 | 34.829439 | 92.174668 | 641 | 8.056525 | 826.908 | 7.91415
0.64 | 640 | 8.064818 | 34.790152 | 92.160466 | 640 | 8.064818 | 828.376 | 7.91353
0.639 | 639 | 8.065052 | 34.830585 | 92.209919 | 639 | 8.065052 | 829.843 | 7.91292
0.638 | 638 | 8.05637 | 34.805604 | 92.107213 | 638 | 8.05637 | 831.311 | 7.9123
0.637 | 637 | 8.059575 | 34.833079 | 92.11854 | 637 | 8.059575 | 832.779 | 7.91168
0.636 | 636 | 8.055916 | 34.848075 | 92.147878 | 636 | 8.055916 | 834.247 | 7.91083
0.635 | 635 | 8.060357 | 34.866932 | 92.143795 | 635 | 8.060357 | 835.714 | 7.91021
0.634 | 634 | 8.051241 | 34.857498 | 92.109239 | 634 | 8.051241 | 837.182 | 7.90958
0.633 | 633 | 8.054868 | 34.891251 | 92.093088 | 633 | 8.054868 | 838.65 | 7.90896
0.632 | 632 | 8.063568 | 34.957818 | 92.081354 | 632 | 8.063568 | 840.117 | 7.90835
0.631 | 631 | 8.061723 | 34.975314 | 92.120525 | 631 | 8.061723 | 841.585 | 7.90759
0.63 | 630 | 8.058789 | 34.964285 | 92.097024 | 630 | 8.058789 | 843.053 | 7.90687
0.629 | 629 | 8.064225 | 34.982827 | 92.20833 | 629 | 8.064225 | 844.521 | 7.90625
0.628 | 628 | 8.05797 | 34.992119 | 92.177715 | 628 | 8.05797 | 845.988 | 7.90563
0.627 | 627 | 8.056292 | 35.015674 | 92.104703 | 627 | 8.056292 | 847.456 | 7.905
0.626 | 626 | 8.060268 | 35.029455 | 92.15984 | 626 | 8.060268 | 848.924 | 7.90439
0.625 | 625 | 8.070802 | 35.053032 | 92.192482 | 625 | 8.070802 | 850.391 | 7.90352
0.624 | 624 | 8.071762 | 35.098353 | 92.147168 | 624 | 8.071762 | 851.859 | 7.9029
0.623 | 623 | 8.06791 | 35.086377 | 92.100038 | 623 | 8.06791 | 853.327 | 7.90252
0.622 | 622 | 8.067686 | 35.098769 | 92.157205 | 622 | 8.067686 | 854.795 | 7.90208
0.621 | 621 | 8.070032 | 35.115515 | 92.130182 | 621 | 8.070032 | 856.262 | 7.90151
0.62 | 620 | 8.074715 | 35.163476 | 92.069958 | 620 | 8.074715 | 857.73 | 7.90106
0.619 | 619 | 8.088545 | 35.173805 | 92.084006 | 619 | 8.088545 | 859.198 | 7.90054
0.618 | 618 | 8.076541 | 35.182031 | 92.115244 | 618 | 8.076541 | 860.665 | 7.9001
0.617 | 617 | 8.078105 | 35.215933 | 92.168686 | 617 | 8.078105 | 862.133 | 7.89973
0.616 | 616 | 8.076698 | 35.226471 | 92.157609 | 616 | 8.076698 | 863.601 | 7.89923
0.615 | 615 | 8.080349 | 35.245415 | 92.100981 | 615 | 8.080349 | 865.068 | 7.89872
0.614 | 614 | 8.088117 | 35.263775 | 92.079021 | 614 | 8.088117 | 866.536 | 7.89832
0.613 | 613 | 8.087297 | 35.313285 | 92.118546 | 613 | 8.087297 | 868.004 | 7.89793
0.612 | 612 | 8.085445 | 35.332213 | 92.119355 | 612 | 8.085445 | 869.472 | 7.89729
0.611 | 611 | 8.081117 | 35.342212 | 92.145527 | 611 | 8.081117 | 870.939 | 7.8969
0.61 | 610 | 8.072878 | 35.370418 | 92.101589 | 610 | 8.072878 | 872.407 | 7.89637
0.609 | 609 | 8.089638 | 35.345292 | 92.116344 | 609 | 8.089638 | 873.875 | 7.89589
0.608 | 608 | 8.087495 | 35.380843 | 92.125802 | 608 | 8.087495 | 875.342 | 7.8955
0.607 | 607 | 8.082588 | 35.398104 | 92.087561 | 607 | 8.082588 | 876.81 | 7.89506
0.606 | 606 | 8.090259 | 35.433325 | 92.146005 | 606 | 8.090259 | 878.278 | 7.89455
0.605 | 605 | 8.093197 | 35.476679 | 92.179993 | 605 | 8.093197 | 879.746 | 7.89408
0.604 | 604 | 8.100064 | 35.505717 | 92.176895 | 604 | 8.100064 | 881.213 | 7.89368
0.603 | 603 | 8.101816 | 35.495612 | 92.147441 | 603 | 8.101816 | 882.681 | 7.89307
0.602 | 602 | 8.084591 | 35.520865 | 92.146328 | 602 | 8.084591 | 884.149 | 7.89267
0.601 | 601 | 8.082047 | 35.566339 | 92.155726 | 601 | 8.082047 | 885.616 | 7.89219
0.6 | 600 | 8.099902 | 35.595095 | 92.130238 | 600 | 8.099902 | 887.084 | 7.89166
0.599 | 599 | 8.10491 | 35.596089 | 92.133356 | 599 | 8.10491 | 888.552 | 7.89125
0.598 | 598 | 8.107297 | 35.617009 | 92.141403 | 598 | 8.107297 | 890.02 | 7.89085
0.597 | 597 | 8.096083 | 35.621642 | 92.155563 | 597 | 8.096083 | 891.487 | 7.89033
0.596 | 596 | 8.096582 | 35.651018 | 92.154002 | 596 | 8.096582 | 892.955 | 7.88983
0.595 | 595 | 8.09507 | 35.695356 | 92.08149 | 595 | 8.09507 | 894.423 | 7.88943
0.594 | 594 | 8.096778 | 35.732892 | 92.081663 | 594 | 8.096778 | 895.89 | 7.8888
0.593 | 593 | 8.093355 | 35.722408 | 92.152489 | 593 | 8.093355 | 897.358 | 7.8884
0.592 | 592 | 8.087616 | 35.734785 | 92.077413 | 592 | 8.087616 | 898.826 | 7.88796
0.591 | 591 | 8.101661 | 35.786494 | 92.105166 | 591 | 8.101661 | 900.294 | 7.88744
0.59 | 590 | 8.100366 | 35.819294 | 92.124542 | 590 | 8.100366 | 901.761 | 7.88698
0.589 | 589 | 8.092966 | 35.812584 | 92.085186 | 589 | 8.092966 | 903.229 | 7.88658
0.588 | 588 | 8.102148 | 35.843324 | 92.124608 | 588 | 8.102148 | 904.697 | 7.88611
0.587 | 587 | 8.113633 | 35.895744 | 92.160937 | 587 | 8.113633 | 906.164 | 7.88558
0.586 | 586 | 8.112817 | 35.934845 | 92.158115 | 586 | 8.112817 | 907.632 | 7.88514
0.585 | 585 | 8.102124 | 35.925393 | 92.125505 | 585 | 8.102124 | 909.1 | 7.88454
0.584 | 584 | 8.09864 | 35.93864 | 92.11304 | 584 | 8.09864 | 910.568 | 7.88411
0.583 | 583 | 8.10711 | 35.948489 | 92.143964 | 583 | 8.10711 | 912.035 | 7.88372
0.582 | 582 | 8.118195 | 36.006907 | 92.124447 | 582 | 8.118195 | 913.503 | 7.88319
0.581 | 581 | 8.108594 | 36.041434 | 92.071364 | 581 | 8.108594 | 914.971 | 7.88268
0.58 | 580 | 8.105609 | 36.063067 | 92.047415 | 580 | 8.105609 | 916.438 | 7.88227
0.579 | 579 | 8.109964 | 36.089527 | 92.027078 | 579 | 8.109964 | 917.906 | 7.88185
0.578 | 578 | 8.117833 | 36.120794 | 92.094062 | 578 | 8.117833 | 919.374 | 7.88133
0.577 | 577 | 8.122882 | 36.134891 | 92.151732 | 577 | 8.122882 | 920.841 | 7.88084
0.576 | 576 | 8.107866 | 36.146574 | 92.202107 | 576 | 8.107866 | 922.309 | 7.88027
0.575 | 575 | 8.107781 | 36.161334 | 92.222013 | 575 | 8.107781 | 923.777 | 7.87979
0.574 | 574 | 8.120626 | 36.205114 | 92.185067 | 574 | 8.120626 | 925.245 | 7.87939
0.573 | 573 | 8.125781 | 36.253666 | 92.155708 | 573 | 8.125781 | 926.712 | 7.87893
0.572 | 572 | 8.126498 | 36.27804 | 92.094654 | 572 | 8.126498 | 928.18 | 7.87839
0.571 | 571 | 8.120032 | 36.27928 | 92.064085 | 571 | 8.120032 | 929.648 | 7.87795
0.57 | 570 | 8.11988 | 36.303717 | 92.077824 | 570 | 8.11988 | 931.115 | 7.87755
0.569 | 569 | 8.12064 | 36.350797 | 92.135236 | 569 | 8.12064 | 932.583 | 7.87704
0.568 | 568 | 8.125773 | 36.364258 | 92.148058 | 568 | 8.125773 | 934.051 | 7.87651
0.567 | 567 | 8.131429 | 36.388955 | 92.071432 | 567 | 8.131429 | 935.519 | 7.8761
0.566 | 566 | 8.124367 | 36.431023 | 92.056985 | 566 | 8.124367 | 936.986 | 7.87546
0.565 | 565 | 8.128041 | 36.464032 | 92.054757 | 565 | 8.128041 | 938.454 | 7.87506
0.564 | 564 | 8.132039 | 36.487647 | 92.078153 | 564 | 8.132039 | 939.922 | 7.87464
0.563 | 563 | 8.133026 | 36.507288 | 92.106753 | 563 | 8.133026 | 941.389 | 7.8741
0.562 | 562 | 8.136839 | 36.554775 | 92.099561 | 562 | 8.136839 | 942.857 | 7.8736
0.561 | 561 | 8.13796 | 36.62345 | 92.129867 | 561 | 8.13796 | 944.325 | 7.8732
0.56 | 560 | 8.137608 | 36.661213 | 92.124163 | 560 | 8.137608 | 945.793 | 7.87274
0.559 | 559 | 8.144434 | 36.670499 | 92.139304 | 559 | 8.144434 | 947.26 | 7.87221
0.558 | 558 | 8.150242 | 36.70716 | 92.147655 | 558 | 8.150242 | 948.728 | 7.87175
0.557 | 557 | 8.141482 | 36.754517 | 92.126133 | 557 | 8.141482 | 950.196 | 7.87115
0.556 | 556 | 8.141357 | 36.78004 | 92.146366 | 556 | 8.141357 | 951.663 | 7.87069
0.555 | 555 | 8.145765 | 36.787271 | 92.152557 | 555 | 8.145765 | 953.131 | 7.87029
0.554 | 554 | 8.144462 | 36.825706 | 92.131777 | 554 | 8.144462 | 954.599 | 7.86979
0.553 | 553 | 8.148624 | 36.866801 | 92.088974 | 553 | 8.148624 | 956.067 | 7.86925
0.552 | 552 | 8.150942 | 36.875472 | 92.073029 | 552 | 8.150942 | 957.534 | 7.86883
0.551 | 551 | 8.14855 | 36.914294 | 92.090818 | 551 | 8.14855 | 959.002 | 7.86842
0.55 | 550 | 8.140918 | 36.935568 | 92.104091 | 550 | 8.140918 | 960.47 | 7.86789
0.549 | 549 | 8.134269 | 36.950771 | 92.123705 | 549 | 8.134269 | 961.937 | 7.86737
0.548 | 548 | 8.138987 | 36.989739 | 92.102463 | 548 | 8.138987 | 963.405 | 7.86681
0.547 | 547 | 8.148772 | 37.044589 | 92.099863 | 547 | 8.148772 | 964.873 | 7.86632
0.546 | 546 | 8.148943 | 37.082542 | 92.124447 | 546 | 8.148943 | 966.341 | 7.86591
0.545 | 545 | 8.152011 | 37.08456 | 92.106047 | 545 | 8.152011 | 967.808 | 7.86545
0.544 | 544 | 8.155428 | 37.125289 | 92.091718 | 544 | 8.155428 | 969.276 | 7.86492
0.543 | 543 | 8.153898 | 37.175976 | 92.067549 | 543 | 8.153898 | 970.744 | 7.86444
0.542 | 542 | 8.159835 | 37.197814 | 92.069755 | 542 | 8.159835 | 972.211 | 7.86404
0.541 | 541 | 8.154968 | 37.238679 | 92.082249 | 541 | 8.154968 | 973.679 | 7.86355
0.54 | 540 | 8.15278 | 37.2721 | 92.066689 | 540 | 8.15278 | 975.147 | 7.86298
0.539 | 539 | 8.155679 | 37.312203 | 92.050798 | 539 | 8.155679 | 976.614 | 7.86248
0.538 | 538 | 8.154452 | 37.355472 | 92.104632 | 538 | 8.154452 | 978.082 | 7.86193
0.537 | 537 | 8.152256 | 37.371767 | 92.101553 | 537 | 8.152256 | 979.55 | 7.8615
0.536 | 536 | 8.153754 | 37.403371 | 92.085117 | 536 | 8.153754 | 981.018 | 7.8611
0.535 | 535 | 8.161426 | 37.464691 | 92.076643 | 535 | 8.161426 | 982.485 | 7.86056
0.534 | 534 | 8.16409 | 37.513084 | 92.095904 | 534 | 8.16409 | 983.953 | 7.86004
0.533 | 533 | 8.161794 | 37.545441 | 92.075061 | 533 | 8.161794 | 985.421 | 7.85962
0.532 | 532 | 8.165999 | 37.583071 | 92.03478 | 532 | 8.165999 | 986.888 | 7.85919
0.531 | 531 | 8.172808 | 37.608629 | 92.055719 | 531 | 8.172808 | 988.356 | 7.85857
0.53 | 530 | 8.169067 | 37.637926 | 92.045467 | 530 | 8.169067 | 989.824 | 7.8581
0.529 | 529 | 8.16456 | 37.677316 | 92.064178 | 529 | 8.16456 | 991.292 | 7.85757
0.528 | 528 | 8.165024 | 37.702614 | 92.064497 | 528 | 8.165024 | 992.759 | 7.85709
0.527 | 527 | 8.161336 | 37.748194 | 92.062407 | 527 | 8.161336 | 994.227 | 7.85668
0.526 | 526 | 8.16592 | 37.794992 | 92.045972 | 526 | 8.16592 | 995.695 | 7.8562
0.525 | 525 | 8.172549 | 37.829262 | 92.027657 | 525 | 8.172549 | 997.162 | 7.85565
0.524 | 524 | 8.165665 | 37.859576 | 92.046995 | 524 | 8.165665 | 998.63 | 7.8552
0.523 | 523 | 8.171689 | 37.909917 | 92.02274 | 523 | 8.171689 | 1000.1 | 7.85479
0.522 | 522 | 8.171288 | 37.959733 | 92.008742 | 522 | 8.171288 | 1001.57 | 7.85413
0.521 | 521 | 8.16933 | 38.00832 | 92.069098 | 521 | 8.16933 | 1003.03 | 7.85372
0.52 | 520 | 8.173333 | 38.0369 | 92.085746 | 520 | 8.173333 | 1004.5 | 7.85319
0.519 | 519 | 8.168173 | 38.063115 | 92.079794 | 519 | 8.168173 | 1005.97 | 7.85266
0.518 | 518 | 8.16324 | 38.090688 | 92.058502 | 518 | 8.16324 | 1007.44 | 7.85224
0.517 | 517 | 8.166471 | 38.129297 | 92.041138 | 517 | 8.166471 | 1008.9 | 7.85181
0.516 | 516 | 8.165499 | 38.159527 | 92.051624 | 516 | 8.165499 | 1010.37 | 7.85126
0.515 | 515 | 8.164936 | 38.186053 | 92.038826 | 515 | 8.164936 | 1011.84 | 7.85076
0.514 | 514 | 8.165527 | 38.235169 | 92.032518 | 514 | 8.165527 | 1013.31 | 7.85034
0.513 | 513 | 8.164306 | 38.281163 | 92.019915 | 513 | 8.164306 | 1014.77 | 7.84987
0.512 | 512 | 8.164639 | 38.30912 | 92.006076 | 512 | 8.164639 | 1016.24 | 7.84934
0.511 | 511 | 8.163857 | 38.315943 | 91.988817 | 511 | 8.163857 | 1017.71 | 7.84903
0.51 | 510 | 8.168255 | 38.370446 | 92.005832 | 510 | 8.168255 | 1019.18 | 7.84848
0.509 | 509 | 8.163669 | 38.423505 | 91.989798 | 509 | 8.163669 | 1020.65 | 7.84818
0.508 | 508 | 8.160579 | 38.455558 | 92.027253 | 508 | 8.160579 | 1022.11 | 7.84763
0.507 | 507 | 8.160222 | 38.48677 | 92.050342 | 507 | 8.160222 | 1023.58 | 7.84733
0.506 | 506 | 8.166135 | 38.518057 | 92.014105 | 506 | 8.166135 | 1025.05 | 7.84679
0.505 | 505 | 8.172239 | 38.575563 | 92.051661 | 505 | 8.172239 | 1026.52 | 7.84636
0.504 | 504 | 8.180539 | 38.596292 | 92.06609 | 504 | 8.180539 | 1027.98 | 7.84594
0.503 | 503 | 8.182525 | 38.647616 | 92.012828 | 503 | 8.182525 | 1029.45 | 7.84553
0.502 | 502 | 8.182061 | 38.709401 | 91.961509 | 502 | 8.182061 | 1030.92 | 7.84509
0.501 | 501 | 8.184708 | 38.781485 | 91.939272 | 501 | 8.184708 | 1032.39 | 7.84469
0.5 | 500 | 8.186806 | 38.842877 | 91.931008 | 500 | 8.186806 | 1033.86 | 7.84423
0.499 | 499 | 8.191585 | 38.899932 | 91.995444 | 499 | 8.191585 | 1035.32 | 7.84385
0.498 | 498 | 8.208593 | 38.971173 | 91.966609 | 498 | 8.208593 | 1036.79 | 7.84338
0.497 | 497 | 8.217668 | 39.048192 | 92.008159 | 497 | 8.217668 | 1038.26 | 7.84301
0.496 | 496 | 8.21926 | 39.130917 | 91.984686 | 496 | 8.21926 | 1039.73 | 7.84253
0.495 | 495 | 8.226239 | 39.213103 | 92.009416 | 495 | 8.226239 | 1041.19 | 7.84217
0.494 | 494 | 8.236932 | 39.280876 | 91.972651 | 494 | 8.236932 | 1042.66 | 7.84168
0.493 | 493 | 8.252661 | 39.333485 | 91.986546 | 493 | 8.252661 | 1044.13 | 7.84134
0.492 | 492 | 8.257082 | 39.413397 | 92.028657 | 492 | 8.257082 | 1045.6 | 7.84082
0.491 | 491 | 8.260504 | 39.459148 | 92.075459 | 491 | 8.260504 | 1047.06 | 7.8405
0.49 | 490 | 8.276438 | 39.563788 | 92.007042 | 490 | 8.276438 | 1048.53 | 7.83997
0.489 | 489 | 8.287478 | 39.627895 | 92.016811 | 489 | 8.287478 | 1050 | 7.83943
0.488 | 488 | 8.280943 | 39.671869 | 91.970943 | 488 | 8.280943
0.487 | 487 | 8.274802 | 39.771143 | 91.984772 | 487 | 8.274802
0.486 | 486 | 8.279949 | 39.826493 | 92.037466 | 486 | 8.279949
0.485 | 485 | 8.281648 | 39.927418 | 91.944668 | 485 | 8.281648
0.484 | 484 | 8.286681 | 39.99496 | 91.978978 | 484 | 8.286681
0.483 | 483 | 8.301769 | 40.117949 | 91.99539 | 483 | 8.301769
0.482 | 482 | 8.308405 | 40.174514 | 91.9823 | 482 | 8.308405
0.481 | 481 | 8.293294 | 40.232695 | 91.972348 | 481 | 8.293294
0.48 | 480 | 8.295036 | 40.297151 | 91.985764 | 480 | 8.295036
0.479 | 479 | 8.29459 | 40.355054 | 91.942432 | 479 | 8.29459
0.478 | 478 | 8.294383 | 40.364478 | 91.945069 | 478 | 8.294383
0.477 | 477 | 8.301278 | 40.401134 | 91.98271 | 477 | 8.301278
0.476 | 476 | 8.297912 | 40.464155 | 91.928962 | 476 | 8.297912
0.475 | 475 | 8.283833 | 40.547172 | 91.93834 | 475 | 8.283833
0.474 | 474 | 8.293772 | 40.642455 | 91.942647 | 474 | 8.293772
0.473 | 473 | 8.299462 | 40.706551 | 91.929912 | 473 | 8.299462
0.472 | 472 | 8.295303 | 40.737383 | 91.950796 | 472 | 8.295303
0.471 | 471 | 8.299652 | 40.787551 | 91.9446 | 471 | 8.299652
0.47 | 470 | 8.302504 | 40.888675 | 91.943788 | 470 | 8.302504
0.469 | 469 | 8.284479 | 40.916951 | 91.913837 | 469 | 8.284479
0.468 | 468 | 8.305319 | 41.008592 | 91.918381 | 468 | 8.305319
0.467 | 467 | 8.302363 | 41.033222 | 91.911381 | 467 | 8.302363
0.466 | 466 | 8.299807 | 41.109291 | 91.923485 | 466 | 8.299807
0.465 | 465 | 8.309724 | 41.224864 | 91.980214 | 465 | 8.309724
0.464 | 464 | 8.314167 | 41.308014 | 91.912869 | 464 | 8.314167
0.463 | 463 | 8.321046 | 41.359291 | 91.842111 | 463 | 8.321046
0.462 | 462 | 8.313296 | 41.410277 | 91.893433 | 462 | 8.313296
0.461 | 461 | 8.310964 | 41.482405 | 91.899263 | 461 | 8.310964
0.46 | 460 | 8.333951 | 41.601049 | 91.885623 | 460 | 8.333951
0.459 | 459 | 8.338884 | 41.66333 | 91.899525 | 459 | 8.338884
0.458 | 458 | 8.336206 | 41.762328 | 91.952104 | 458 | 8.336206
0.457 | 457 | 8.33344 | 41.870698 | 91.908332 | 457 | 8.33344
0.456 | 456 | 8.347646 | 41.976387 | 91.902323 | 456 | 8.347646
0.455 | 455 | 8.360857 | 42.055018 | 91.932809 | 455 | 8.360857
0.454 | 454 | 8.349016 | 42.093738 | 91.876439 | 454 | 8.349016
0.453 | 453 | 8.373993 | 42.21445 | 91.838566 | 453 | 8.373993
0.452 | 452 | 8.370427 | 42.3297 | 91.924521 | 452 | 8.370427
0.451 | 451 | 8.372899 | 42.375727 | 91.925082 | 451 | 8.372899
0.45 | 450 | 8.3834 | 42.497673 | 91.93743 | 450 | 8.3834
0.449 | 449 | 8.377894 | 42.580917 | 91.862377 | 449 | 8.377894
0.448 | 448 | 8.380733 | 42.693607 | 91.956754 | 448 | 8.380733
0.447 | 447 | 8.379965 | 42.768596 | 91.952074 | 447 | 8.379965
0.446 | 446 | 8.401381 | 42.89364 | 91.82556 | 446 | 8.401381
0.445 | 445 | 8.414543 | 42.974663 | 91.85233 | 445 | 8.414543
0.444 | 444 | 8.405118 | 43.118831 | 91.989558 | 444 | 8.405118
0.443 | 443 | 8.417528 | 43.245378 | 91.95997 | 443 | 8.417528
0.442 | 442 | 8.407442 | 43.327502 | 91.889727 | 442 | 8.407442
0.441 | 441 | 8.4092 | 43.460261 | 91.906206 | 441 | 8.4092
0.44 | 440 | 8.420589 | 43.530737 | 91.944278 | 440 | 8.420589
0.439 | 439 | 8.4236 | 43.619972 | 91.930377 | 439 | 8.4236
0.438 | 438 | 8.423185 | 43.726796 | 91.875639 | 438 | 8.423185
0.437 | 437 | 8.420383 | 43.828786 | 91.828632 | 437 | 8.420383
0.436 | 436 | 8.429131 | 43.901349 | 91.797655 | 436 | 8.429131
0.435 | 435 | 8.437317 | 44.059585 | 91.913178 | 435 | 8.437317
0.434 | 434 | 8.429621 | 44.174267 | 91.88306 | 434 | 8.429621
0.433 | 433 | 8.434361 | 44.252832 | 91.861944 | 433 | 8.434361
0.432 | 432 | 8.444441 | 44.383127 | 91.860123 | 432 | 8.444441
0.431 | 431 | 8.440801 | 44.483861 | 91.78407 | 431 | 8.440801
0.43 | 430 | 8.428851 | 44.601552 | 91.915224 | 430 | 8.428851
0.429 | 429 | 8.445629 | 44.77596 | 91.80104 | 429 | 8.445629
0.428 | 428 | 8.456851 | 44.887171 | 91.940187 | 428 | 8.456851
0.427 | 427 | 8.435628 | 44.968149 | 91.900623 | 427 | 8.435628
0.426 | 426 | 8.4473 | 45.16275 | 91.853344 | 426 | 8.4473
0.425 | 425 | 8.459106 | 45.304875 | 91.9265 | 425 | 8.459106
0.424 | 424 | 8.440726 | 45.379997 | 91.806647 | 424 | 8.440726
0.423 | 423 | 8.468224 | 45.506086 | 91.757753 | 423 | 8.468224
0.422 | 422 | 8.487307 | 45.694034 | 91.918259 | 422 | 8.487307
0.421 | 421 | 8.474742 | 45.849015 | 91.88225 | 421 | 8.474742
0.42 | 420 | 8.480445 | 45.967851 | 91.81461 | 420 | 8.480445
0.419 | 419 | 8.487889 | 46.133541 | 91.937445 | 419 | 8.487889
0.418 | 418 | 8.47573 | 46.224896 | 91.81308 | 418 | 8.47573
0.417 | 417 | 8.475892 | 46.432661 | 91.901459 | 417 | 8.475892
0.416 | 416 | 8.472907 | 46.574422 | 91.834906 | 416 | 8.472907
0.415 | 415 | 8.512606 | 46.755912 | 91.832059 | 415 | 8.512606
0.414 | 414 | 8.485675 | 46.82157 | 91.987266 | 414 | 8.485675
0.413 | 413 | 8.497926 | 47.065044 | 91.848704 | 413 | 8.497926
0.412 | 412 | 8.501295 | 47.273015 | 91.855394 | 412 | 8.501295
0.411 | 411 | 8.510553 | 47.358775 | 91.908922 | 411 | 8.510553
0.41 | 410 | 8.506527 | 47.720646 | 91.820256 | 410 | 8.506527
0.409 | 409 | 8.519155 | 47.827402 | 91.810618 | 409 | 8.519155
0.408 | 408 | 8.522601 | 47.953744 | 91.81864 | 408 | 8.522601
0.407 | 407 | 8.505275 | 48.158853 | 91.780064 | 407 | 8.505275
0.406 | 406 | 8.538959 | 48.353293 | 91.845751 | 406 | 8.538959
0.405 | 405 | 8.546038 | 48.649611 | 91.835714 | 405 | 8.546038
0.404 | 404 | 8.5477 | 48.857804 | 91.711146 | 404 | 8.5477
0.403 | 403 | 8.539856 | 49.0587 | 91.941212 | 403 | 8.539856
0.402 | 402 | 8.553006 | 49.31969 | 91.741711 | 402 | 8.553006
0.401 | 401 | 8.568882 | 49.556633 | 91.724857 | 401 | 8.568882
0.4 | 400 | 8.584834 | 49.733379 | 91.678032 | 400 | 8.584834
0.399 | 399 | 8.573557 | 50.033142 | 91.870404 | 399 | 8.573557
0.398 | 398 | 8.566029 | 50.20654 | 91.728014 | 398 | 8.566029
0.397 | 397 | 8.580839 | 50.623759 | 91.877953 | 397 | 8.580839
0.396 | 396 | 8.59457 | 50.715933 | 91.801442 | 396 | 8.59457
0.395 | 395 | 8.587102 | 50.997189 | 91.826694 | 395 | 8.587102
0.394 | 394 | 8.598561 | 51.300678 | 91.79096 | 394 | 8.598561
0.393 | 393 | 8.599816 | 51.620304 | 91.81909 | 393 | 8.599816
0.392 | 392 | 8.616466 | 51.879543 | 91.742665 | 392 | 8.616466
0.391 | 391 | 8.623126 | 52.160041 | 91.774331 | 391 | 8.623126
0.39 | 390 | 8.599631 | 52.591811 | 91.73254 | 390 | 8.599631
0.389 | 389 | 8.635891 | 53.005478 | 91.668823 | 389 | 8.635891
0.388 | 388 | 8.64553 | 53.250038 | 91.94552 | 388 | 8.64553
0.387 | 387 | 8.666166 | 53.681102 | 91.778417 | 387 | 8.666166
0.386 | 386 | 8.629184 | 53.974321 | 91.637654 | 386 | 8.629184
0.385 | 385 | 8.677765 | 54.363323 | 91.864263 | 385 | 8.677765
0.384 | 384 | 8.678842 | 54.73695 | 91.689276 | 384 | 8.678842
0.383 | 383 | 8.687102 | 55.175464 | 91.701224 | 383 | 8.687102
0.382 | 382 | 8.694194 | 55.718095 | 91.676141 | 382 | 8.694194
0.381 | 381 | 8.730152 | 56.031652 | 91.706787 | 381 | 8.730152
0.38 | 380 | 8.716171 | 56.490868 | 91.628562 | 380 | 8.716171

## BK7_Calc
| BK7 DR_Calc | BK7 DR_Calc |  | BK7 DR_Calc
1050 | 7.83943 | 7.83943 | 380 | 8.69440142
1048.53 | 7.83997 | 7.83997 | 381 | 8.688104
1047.06 | 7.8405 | 7.8405 | 382 | 8.681859
1045.6 | 7.84082 | 7.84082 | 383 | 8.675665
1044.13 | 7.84134 | 7.84134 | 384 | 8.669522
1042.66 | 7.84168 | 7.84168 | 385 | 8.663429
1041.19 | 7.84217 | 7.84217 | 386 | 8.657388
1039.73 | 7.84253 | 7.84253 | 387 | 8.651396
1038.26 | 7.84301 | 7.84301 | 388 | 8.645454
1036.79 | 7.84338 | 7.84338 | 389 | 8.639561
1035.32 | 7.84385 | 7.84385 | 390 | 8.633718
1033.86 | 7.84423 | 7.84423 | 391 | 8.627923
1032.39 | 7.84469 | 7.84469 | 392 | 8.622177
1030.92 | 7.84509 | 7.84509 | 393 | 8.616479
1029.45 | 7.84553 | 7.84553 | 394 | 8.610829
1027.98 | 7.84594 | 7.84594 | 395 | 8.605227
1026.52 | 7.84636 | 7.84636 | 396 | 8.599672
1025.05 | 7.84679 | 7.84679 | 397 | 8.594164
1023.58 | 7.84733 | 7.84733 | 398 | 8.588703
1022.11 | 7.84763 | 7.84763 | 399 | 8.583289
1020.65 | 7.84818 | 7.84818 | 400 | 8.57792
1019.18 | 7.84848 | 7.84848 | 401 | 8.572597
1017.71 | 7.84903 | 7.84903 | 402 | 8.56732
1016.24 | 7.84934 | 7.84934 | 403 | 8.562088
1014.77 | 7.84987 | 7.84987 | 404 | 8.556901
1013.31 | 7.85034 | 7.85034 | 405 | 8.551759
1011.84 | 7.85076 | 7.85076 | 406 | 8.546661
1010.37 | 7.85126 | 7.85126 | 407 | 8.541607
1008.9 | 7.85181 | 7.85181 | 408 | 8.536597
1007.44 | 7.85224 | 7.85224 | 409 | 8.53163
1005.97 | 7.85266 | 7.85266 | 410 | 8.526706
1004.5 | 7.85319 | 7.85319 | 411 | 8.521826
1003.03 | 7.85372 | 7.85372 | 412 | 8.516988
1001.57 | 7.85413 | 7.85413 | 413 | 8.512192
1000.1 | 7.85479 | 7.85479 | 414 | 8.507438
998.63 | 7.8552 | 7.8552 | 415 | 8.502727
997.162 | 7.85565 | 7.85565 | 416 | 8.498056
995.695 | 7.8562 | 7.8562 | 417 | 8.493427
994.227 | 7.85668 | 7.85668 | 418 | 8.488839
992.759 | 7.85709 | 7.85709 | 419 | 8.484291
991.292 | 7.85757 | 7.85757 | 420 | 8.4797835
989.824 | 7.8581 | 7.8581 | 421 | 8.475316
988.356 | 7.85857 | 7.85857 | 422 | 8.470889
986.888 | 7.85919 | 7.85919 | 423 | 8.466501
985.421 | 7.85962 | 7.85962 | 424 | 8.462152
983.953 | 7.86004 | 7.86004 | 425 | 8.457842
982.485 | 7.86056 | 7.86056 | 426 | 8.453571
981.018 | 7.8611 | 7.8611 | 427 | 8.449338
979.55 | 7.8615 | 7.8615 | 428 | 8.445143
978.082 | 7.86193 | 7.86193 | 429 | 8.440987
976.614 | 7.86248 | 7.86248 | 430 | 8.436867
975.147 | 7.86298 | 7.86298 | 431 | 8.432785
973.679 | 7.86355 | 7.86355 | 432 | 8.428741
972.211 | 7.86404 | 7.86404 | 433 | 8.424732
970.744 | 7.86444 | 7.86444 | 434 | 8.420761
969.276 | 7.86492 | 7.86492 | 435 | 8.416825
967.808 | 7.86545 | 7.86545 | 436 | 8.412926
966.341 | 7.86591 | 7.86591 | 437 | 8.409062
964.873 | 7.86632 | 7.86632 | 438 | 8.405234
963.405 | 7.86681 | 7.86681 | 439 | 8.401441
961.937 | 7.86737 | 7.86737 | 440 | 8.39768288
960.47 | 7.86789 | 7.86789 | 441 | 8.393959
959.002 | 7.86842 | 7.86842 | 442 | 8.39027
957.534 | 7.86883 | 7.86883 | 443 | 8.386615
956.067 | 7.86925 | 7.86925 | 444 | 8.382994
954.599 | 7.86979 | 7.86979 | 445 | 8.379407
953.131 | 7.87029 | 7.87029 | 446 | 8.375852
951.663 | 7.87069 | 7.87069 | 447 | 8.372331
950.196 | 7.87115 | 7.87115 | 448 | 8.368843
948.728 | 7.87175 | 7.87175 | 449 | 8.365388
947.26 | 7.87221 | 7.87221 | 450 | 8.361964
945.793 | 7.87274 | 7.87274 | 451 | 8.358573
944.325 | 7.8732 | 7.8732 | 452 | 8.355214
942.857 | 7.8736 | 7.8736 | 453 | 8.351886
941.389 | 7.8741 | 7.8741 | 454 | 8.348589
939.922 | 7.87464 | 7.87464 | 455 | 8.345324
938.454 | 7.87506 | 7.87506 | 456 | 8.342089
936.986 | 7.87546 | 7.87546 | 457 | 8.338885
935.519 | 7.8761 | 7.8761 | 458 | 8.335712
934.051 | 7.87651 | 7.87651 | 459 | 8.332568
932.583 | 7.87704 | 7.87704 | 460 | 8.32945454
931.115 | 7.87755 | 7.87755 | 461 | 8.32637
929.648 | 7.87795 | 7.87795 | 462 | 8.323316
928.18 | 7.87839 | 7.87839 | 463 | 8.32029
926.712 | 7.87893 | 7.87893 | 464 | 8.317293
925.245 | 7.87939 | 7.87939 | 465 | 8.314325
923.777 | 7.87979 | 7.87979 | 466 | 8.311386
922.309 | 7.88027 | 7.88027 | 467 | 8.308474
920.841 | 7.88084 | 7.88084 | 468 | 8.30559
919.374 | 7.88133 | 7.88133 | 469 | 8.302735
917.906 | 7.88185 | 7.88185 | 470 | 8.299906
916.438 | 7.88227 | 7.88227 | 471 | 8.297105
914.971 | 7.88268 | 7.88268 | 472 | 8.294331
913.503 | 7.88319 | 7.88319 | 473 | 8.291583
912.035 | 7.88372 | 7.88372 | 474 | 8.288862
910.568 | 7.88411 | 7.88411 | 475 | 8.286167
909.1 | 7.88454 | 7.88454 | 476 | 8.283499
907.632 | 7.88514 | 7.88514 | 477 | 8.280856
906.164 | 7.88558 | 7.88558 | 478 | 8.278239
904.697 | 7.88611 | 7.88611 | 479 | 8.275647
903.229 | 7.88658 | 7.88658 | 480 | 8.27308032
901.761 | 7.88698 | 7.88698 | 481 | 8.270539
900.294 | 7.88744 | 7.88744 | 482 | 8.268022
898.826 | 7.88796 | 7.88796 | 483 | 8.265529
897.358 | 7.8884 | 7.8884 | 484 | 8.263061
895.89 | 7.8888 | 7.8888 | 485 | 8.260616
894.423 | 7.88943 | 7.88943 | 486 | 8.258196
892.955 | 7.88983 | 7.88983 | 487 | 8.255799
891.487 | 7.89033 | 7.89033 | 488 | 8.253425
890.02 | 7.89085 | 7.89085 | 489 | 8.251075
888.552 | 7.89125 | 7.89125 | 490 | 8.248748
887.084 | 7.89166 | 7.89166 | 491 | 8.246443
885.616 | 7.89219 | 7.89219 | 492 | 8.244161
884.149 | 7.89267 | 7.89267 | 493 | 8.241901
882.681 | 7.89307 | 7.89307 | 494 | 8.239663
881.213 | 7.89368 | 7.89368 | 495 | 8.237447
879.746 | 7.89408 | 7.89408 | 496 | 8.235253
878.278 | 7.89455 | 7.89455 | 497 | 8.23308
876.81 | 7.89506 | 7.89506 | 498 | 8.230928
875.342 | 7.8955 | 7.8955 | 499 | 8.228797
873.875 | 7.89589 | 7.89589 | 500 | 8.2266875
872.407 | 7.89637 | 7.89637 | 501 | 8.224598
870.939 | 7.8969 | 7.8969 | 502 | 8.222529
869.472 | 7.89729 | 7.89729 | 503 | 8.220481
868.004 | 7.89793 | 7.89793 | 504 | 8.218452
866.536 | 7.89832 | 7.89832 | 505 | 8.216443
865.068 | 7.89872 | 7.89872 | 506 | 8.214454
863.601 | 7.89923 | 7.89923 | 507 | 8.212484
862.133 | 7.89973 | 7.89973 | 508 | 8.210533
860.665 | 7.9001 | 7.9001 | 509 | 8.208602
859.198 | 7.90054 | 7.90054 | 510 | 8.206689
857.73 | 7.90106 | 7.90106 | 511 | 8.204794
856.262 | 7.90151 | 7.90151 | 512 | 8.202918
854.795 | 7.90208 | 7.90208 | 513 | 8.20106
853.327 | 7.90252 | 7.90252 | 514 | 8.199221
851.859 | 7.9029 | 7.9029 | 515 | 8.197399
850.391 | 7.90352 | 7.90352 | 516 | 8.195594
848.924 | 7.90439 | 7.90439 | 517 | 8.193807
847.456 | 7.905 | 7.905 | 518 | 8.192037
845.988 | 7.90563 | 7.90563 | 519 | 8.190285
844.521 | 7.90625 | 7.90625 | 520 | 8.1885488
843.053 | 7.90687 | 7.90687 | 521 | 8.18683
841.585 | 7.90759 | 7.90759 | 522 | 8.185127
840.117 | 7.90835 | 7.90835 | 523 | 8.18344
838.65 | 7.90896 | 7.90896 | 524 | 8.18177
837.182 | 7.90958 | 7.90958 | 525 | 8.180115
835.714 | 7.91021 | 7.91021 | 526 | 8.178476
834.247 | 7.91083 | 7.91083 | 527 | 8.176853
832.779 | 7.91168 | 7.91168 | 528 | 8.175245
831.311 | 7.9123 | 7.9123 | 529 | 8.173653
829.843 | 7.91292 | 7.91292 | 530 | 8.172075
828.376 | 7.91353 | 7.91353 | 531 | 8.170512
826.908 | 7.91415 | 7.91415 | 532 | 8.168963
825.44 | 7.9149 | 7.9149 | 533 | 8.16743
823.973 | 7.91562 | 7.91562 | 534 | 8.16591
822.505 | 7.91623 | 7.91623 | 535 | 8.164404
821.037 | 7.91685 | 7.91685 | 536 | 8.162913
819.569 | 7.91745 | 7.91745 | 537 | 8.161435
818.102 | 7.91807 | 7.91807 | 538 | 8.159971
816.634 | 7.91878 | 7.91878 | 539 | 8.15852
815.166 | 7.91953 | 7.91953 | 540 | 8.15708238
813.699 | 7.92015 | 7.92015 | 541 | 8.155658
812.231 | 7.92076 | 7.92076 | 542 | 8.154246
810.763 | 7.92138 | 7.92138 | 543 | 8.152847
809.295 | 7.92198 | 7.92198 | 544 | 8.151461
807.828 | 7.92284 | 7.92284 | 545 | 8.150087
806.36 | 7.92344 | 7.92344 | 546 | 8.148725
804.892 | 7.92405 | 7.92405 | 547 | 8.147375
803.425 | 7.92466 | 7.92466 | 548 | 8.146037
801.957 | 7.92527 | 7.92527 | 549 | 8.144711
800.489 | 7.926 | 7.926 | 550 | 8.143397
799.022 | 7.92672 | 7.92672 | 551 | 8.142094
797.554 | 7.92733 | 7.92733 | 552 | 8.140802
796.086 | 7.92793 | 7.92793 | 553 | 8.139521
794.618 | 7.92854 | 7.92854 | 554 | 8.138251
793.151 | 7.92915 | 7.92915 | 555 | 8.136992
791.683 | 7.92998 | 7.92998 | 556 | 8.135743
790.215 | 7.93059 | 7.93059 | 557 | 8.134505
788.748 | 7.9312 | 7.9312 | 558 | 8.133277
787.28 | 7.9318 | 7.9318 | 559 | 8.13206
785.812 | 7.9324 | 7.9324 | 560 | 8.13085184
784.344 | 7.93317 | 7.93317 | 561 | 8.129654
782.877 | 7.93385 | 7.93385 | 562 | 8.128466
781.409 | 7.93444 | 7.93444 | 563 | 8.127287
779.941 | 7.93504 | 7.93504 | 564 | 8.126118
778.474 | 7.93565 | 7.93565 | 565 | 8.124958
777.006 | 7.93626 | 7.93626 | 566 | 8.123807
775.538 | 7.93708 | 7.93708 | 567 | 8.122665
774.07 | 7.93768 | 7.93768 | 568 | 8.121532
772.603 | 7.93828 | 7.93828 | 569 | 8.120407
771.135 | 7.93888 | 7.93888 | 570 | 8.119291
769.667 | 7.93948 | 7.93948 | 571 | 8.118183
768.2 | 7.94007 | 7.94007 | 572 | 8.117084
766.732 | 7.9409 | 7.9409 | 573 | 8.115992
765.264 | 7.9415 | 7.9415 | 574 | 8.114909
763.796 | 7.9421 | 7.9421 | 575 | 8.113833
762.329 | 7.94269 | 7.94269 | 576 | 8.112765
760.861 | 7.94328 | 7.94328 | 577 | 8.111704
760 | 7.94450144 | 7.94360144 | 578 | 8.110651
759 | 7.94557 | 7.94437 | 579 | 8.109605
758 | 7.946636 | 7.945236 | 580 | 8.10856622
757 | 7.9477 | 7.946 | 581 | 8.107534
756 | 7.948761 | 7.946861 | 582 | 8.106509
755 | 7.94982 | 7.94782 | 583 | 8.105491
754 | 7.950876 | 7.948676 | 584 | 8.104479
753 | 7.95193 | 7.94953 | 585 | 8.103474
752 | 7.95298 | 7.95038 | 586 | 8.102475
751 | 7.954029 | 7.951229 | 587 | 8.101482
750 | 7.955074 | 7.952074 | 588 | 8.100495
749 | 7.956117 | 7.953117 | 589 | 8.099514
748 | 7.957157 | 7.954157 | 590 | 8.098539
747 | 7.958195 | 7.955195 | 591 | 8.09757
746 | 7.959229 | 7.956229 | 592 | 8.096606
745 | 7.960261 | 7.957261 | 593 | 8.095647
744 | 7.96129 | 7.95829 | 594 | 8.094694
743 | 7.962316 | 7.959316 | 595 | 8.093746
742 | 7.96334 | 7.96034 | 596 | 8.092803
741 | 7.964361 | 7.961361 | 597 | 8.091865
740 | 7.96537838 | 7.96237838 | 598 | 8.090932
739 | 7.966393 | 7.963393 | 599 | 8.090004
738 | 7.967405 | 7.964405 | 600 | 8.08908
737 | 7.968415 | 7.965415 | 601 | 8.088161
736 | 7.969421 | 7.966421 | 602 | 8.087246
735 | 7.970424 | 7.967424 | 603 | 8.086335
734 | 7.971425 | 7.968425 | 604 | 8.085428
733 | 7.972423 | 7.969423 | 605 | 8.084525
732 | 7.973417 | 7.970417 | 606 | 8.083627
731 | 7.974409 | 7.971409 | 607 | 8.082732
730 | 7.975398 | 7.972398 | 608 | 8.08184
729 | 7.976384 | 7.973384 | 609 | 8.080953
728 | 7.977367 | 7.974367 | 610 | 8.080068
727 | 7.978347 | 7.975347 | 611 | 8.079188
726 | 7.979324 | 7.976324 | 612 | 8.07831
725 | 7.980299 | 7.977299 | 613 | 8.077435
724 | 7.98127 | 7.97827 | 614 | 8.076564
723 | 7.982239 | 7.979239 | 615 | 8.075695
722 | 7.983204 | 7.980204 | 616 | 8.07483
721 | 7.984167 | 7.981167 | 617 | 8.073967
720 | 7.9851264 | 7.9821264 | 618 | 8.073106
719 | 7.986083 | 7.983083 | 619 | 8.072248
718 | 7.987037 | 7.984037 | 620 | 8.0713931
717 | 7.987988 | 7.984988 | 621 | 8.07054
716 | 7.988936 | 7.985936 | 622 | 8.069689
715 | 7.989882 | 7.986882 | 623 | 8.068841
714 | 7.990824 | 7.987824 | 624 | 8.067994
713 | 7.991764 | 7.988764 | 625 | 8.067149
712 | 7.992701 | 7.989701 | 626 | 8.066306
711 | 7.993635 | 7.990635 | 627 | 8.065465
710 | 7.994566 | 7.991566 | 628 | 8.064626
709 | 7.995494 | 7.992494 | 629 | 8.063788
708 | 7.99642 | 7.99342 | 630 | 8.062952
707 | 7.997343 | 7.994343 | 631 | 8.062117
706 | 7.998263 | 7.995263 | 632 | 8.061283
705 | 7.99918 | 7.99618 | 633 | 8.060451
704 | 8.000095 | 7.997095 | 634 | 8.059619
703 | 8.001007 | 7.998007 | 635 | 8.058789
702 | 8.001917 | 7.998917 | 636 | 8.05796
701 | 8.002823 | 7.999823 | 637 | 8.057132
700 | 8.0037275 | 8.0007275 | 638 | 8.056304
699 | 8.004629 | 8.001629 | 639 | 8.055477
698 | 8.005528 | 8.002528 | 640 | 8.05455088
697 | 8.006425 | 8.003425 | 641 | 8.053625
696 | 8.007319 | 8.004319 | 642 | 8.0527
695 | 8.00821 | 8.00521 | 643 | 8.051775
694 | 8.009099 | 8.006099 | 644 | 8.050851
693 | 8.009986 | 8.006986 | 645 | 8.049927
692 | 8.01087 | 8.00787 | 646 | 8.049003
691 | 8.011752 | 8.008752 | 647 | 8.048079
690 | 8.012632 | 8.009632 | 648 | 8.047155
689 | 8.013509 | 8.010509 | 649 | 8.046231
688 | 8.014385 | 8.011385 | 650 | 8.045307
687 | 8.015258 | 8.012258 | 651 | 8.044382
686 | 8.016128 | 8.013128 | 652 | 8.043458
685 | 8.016997 | 8.013997 | 653 | 8.042533
684 | 8.017863 | 8.014863 | 654 | 8.041608
683 | 8.018728 | 8.015728 | 655 | 8.040682
682 | 8.01959 | 8.01659 | 656 | 8.039756
681 | 8.020451 | 8.017451 | 657 | 8.038829
680 | 8.02130912 | 8.01830912 | 658 | 8.037901
679 | 8.022166 | 8.019166 | 659 | 8.036973
678 | 8.02302 | 8.02002 | 660 | 8.03604414
677 | 8.023873 | 8.020873 | 661 | 8.035114
676 | 8.024725 | 8.021725 | 662 | 8.034183
675 | 8.025574 | 8.022574 | 663 | 8.033252
674 | 8.026422 | 8.023422 | 664 | 8.032319
673 | 8.027268 | 8.024268 | 665 | 8.031385
672 | 8.028113 | 8.025113 | 666 | 8.03045
671 | 8.028956 | 8.025956 | 667 | 8.029514
670 | 8.029797 | 8.026797 | 668 | 8.028576
669 | 8.030637 | 8.027637 | 669 | 8.027637
668 | 8.031476 | 8.028576 | 670 | 8.026797
667 | 8.032314 | 8.029514 | 671 | 8.025956
666 | 8.03315 | 8.03045 | 672 | 8.025113
665 | 8.033985 | 8.031385 | 673 | 8.024268
664 | 8.034819 | 8.032319 | 674 | 8.023422
663 | 8.035652 | 8.033252 | 675 | 8.022574
662 | 8.036483 | 8.034183 | 676 | 8.021725
661 | 8.037314 | 8.035114 | 677 | 8.020873
660 | 8.03814414 | 8.03604414 | 678 | 8.02002
659 | 8.038973 | 8.036973 | 679 | 8.019166
658 | 8.039801 | 8.037901 | 680 | 8.01830912
657 | 8.040629 | 8.038829 | 681 | 8.017451
656 | 8.041456 | 8.039756 | 682 | 8.01659
655 | 8.042282 | 8.040682 | 683 | 8.015728
654 | 8.043108 | 8.041608 | 684 | 8.014863
653 | 8.043933 | 8.042533 | 685 | 8.013997
652 | 8.044758 | 8.043458 | 686 | 8.013128
651 | 8.045582 | 8.044382 | 687 | 8.012258
650 | 8.046407 | 8.045307 | 688 | 8.011385
649 | 8.047231 | 8.046231 | 689 | 8.010509
648 | 8.048055 | 8.047155 | 690 | 8.009632
647 | 8.048879 | 8.048079 | 691 | 8.008752
646 | 8.049703 | 8.049003 | 692 | 8.00787
645 | 8.050527 | 8.049927 | 693 | 8.006986
644 | 8.051351 | 8.050851 | 694 | 8.006099
643 | 8.052175 | 8.051775 | 695 | 8.00521
642 | 8.053 | 8.0527 | 696 | 8.004319
641 | 8.053825 | 8.053625 | 697 | 8.003425
640 | 8.05465088 | 8.05455088 | 698 | 8.002528
639 | 8.055477 | 8.055477 | 699 | 8.001629
638 | 8.056304 | 8.056304 | 700 | 8.0007275
637 | 8.057132 | 8.057132 | 701 | 7.999823
636 | 8.05796 | 8.05796 | 702 | 7.998917
635 | 8.058789 | 8.058789 | 703 | 7.998007
634 | 8.059619 | 8.059619 | 704 | 7.997095
633 | 8.060451 | 8.060451 | 705 | 7.99618
632 | 8.061283 | 8.061283 | 706 | 7.995263
631 | 8.062117 | 8.062117 | 707 | 7.994343
630 | 8.062952 | 8.062952 | 708 | 7.99342
629 | 8.063788 | 8.063788 | 709 | 7.992494
628 | 8.064626 | 8.064626 | 710 | 7.991566
627 | 8.065465 | 8.065465 | 711 | 7.990635
626 | 8.066306 | 8.066306 | 712 | 7.989701
625 | 8.067149 | 8.067149 | 713 | 7.988764
624 | 8.067994 | 8.067994 | 714 | 7.987824
623 | 8.068841 | 8.068841 | 715 | 7.986882
622 | 8.069689 | 8.069689 | 716 | 7.985936
621 | 8.07054 | 8.07054 | 717 | 7.984988
620 | 8.0713931 | 8.0713931 | 718 | 7.984037
619 | 8.072248 | 8.072248 | 719 | 7.983083
618 | 8.073106 | 8.073106 | 720 | 7.9821264
617 | 8.073967 | 8.073967 | 721 | 7.981167
616 | 8.07483 | 8.07483 | 722 | 7.980204
615 | 8.075695 | 8.075695 | 723 | 7.979239
614 | 8.076564 | 8.076564 | 724 | 7.97827
613 | 8.077435 | 8.077435 | 725 | 7.977299
612 | 8.07831 | 8.07831 | 726 | 7.976324
611 | 8.079188 | 8.079188 | 727 | 7.975347
610 | 8.080068 | 8.080068 | 728 | 7.974367
609 | 8.080953 | 8.080953 | 729 | 7.973384
608 | 8.08184 | 8.08184 | 730 | 7.972398
607 | 8.082732 | 8.082732 | 731 | 7.971409
606 | 8.083627 | 8.083627 | 732 | 7.970417
605 | 8.084525 | 8.084525 | 733 | 7.969423
604 | 8.085428 | 8.085428 | 734 | 7.968425
603 | 8.086335 | 8.086335 | 735 | 7.967424
602 | 8.087246 | 8.087246 | 736 | 7.966421
601 | 8.088161 | 8.088161 | 737 | 7.965415
600 | 8.08908 | 8.08908 | 738 | 7.964405
599 | 8.090004 | 8.090004 | 739 | 7.963393
598 | 8.090932 | 8.090932 | 740 | 7.96237838
597 | 8.091865 | 8.091865 | 741 | 7.961361
596 | 8.092803 | 8.092803 | 742 | 7.96034
595 | 8.093746 | 8.093746 | 743 | 7.959316
594 | 8.094694 | 8.094694 | 744 | 7.95829
593 | 8.095647 | 8.095647 | 745 | 7.957261
592 | 8.096606 | 8.096606 | 746 | 7.956229
591 | 8.09757 | 8.09757 | 747 | 7.955195
590 | 8.098539 | 8.098539 | 748 | 7.954157
589 | 8.099514 | 8.099514 | 749 | 7.953117
588 | 8.100495 | 8.100495 | 750 | 7.952074
587 | 8.101482 | 8.101482 | 751 | 7.951229
586 | 8.102475 | 8.102475 | 752 | 7.95038
585 | 8.103474 | 8.103474 | 753 | 7.94953
584 | 8.104479 | 8.104479 | 754 | 7.948676
583 | 8.105491 | 8.105491 | 755 | 7.94782
582 | 8.106509 | 8.106509 | 756 | 7.946861
581 | 8.107534 | 8.107534 | 757 | 7.946
580 | 8.10856622 | 8.10856622 | 758 | 7.945236
579 | 8.109605 | 8.109605 | 759 | 7.94437
578 | 8.110651 | 8.110651 | 760 | 7.94360144
577 | 8.111704 | 8.111704 | 760.861 | 7.94328
576 | 8.112765 | 8.112765 | 762.329 | 7.94269
575 | 8.113833 | 8.113833 | 763.796 | 7.9421
574 | 8.114909 | 8.114909 | 765.264 | 7.9415
573 | 8.115992 | 8.115992 | 766.732 | 7.9409
572 | 8.117084 | 8.117084 | 768.2 | 7.94007
571 | 8.118183 | 8.118183 | 769.667 | 7.93948
570 | 8.119291 | 8.119291 | 771.135 | 7.93888
569 | 8.120407 | 8.120407 | 772.603 | 7.93828
568 | 8.121532 | 8.121532 | 774.07 | 7.93768
567 | 8.122665 | 8.122665 | 775.538 | 7.93708
566 | 8.123807 | 8.123807 | 777.006 | 7.93626
565 | 8.124958 | 8.124958 | 778.474 | 7.93565
564 | 8.126118 | 8.126118 | 779.941 | 7.93504
563 | 8.127287 | 8.127287 | 781.409 | 7.93444
562 | 8.128466 | 8.128466 | 782.877 | 7.93385
561 | 8.129654 | 8.129654 | 784.344 | 7.93317
560 | 8.13085184 | 8.13085184 | 785.812 | 7.9324
559 | 8.13206 | 8.13206 | 787.28 | 7.9318
558 | 8.133277 | 8.133277 | 788.748 | 7.9312
557 | 8.134505 | 8.134505 | 790.215 | 7.93059
556 | 8.135743 | 8.135743 | 791.683 | 7.92998
555 | 8.136992 | 8.136992 | 793.151 | 7.92915
554 | 8.138251 | 8.138251 | 794.618 | 7.92854
553 | 8.139521 | 8.139521 | 796.086 | 7.92793
552 | 8.140802 | 8.140802 | 797.554 | 7.92733
551 | 8.142094 | 8.142094 | 799.022 | 7.92672
550 | 8.143397 | 8.143397 | 800.489 | 7.926
549 | 8.144711 | 8.144711 | 801.957 | 7.92527
548 | 8.146037 | 8.146037 | 803.425 | 7.92466
547 | 8.147375 | 8.147375 | 804.892 | 7.92405
546 | 8.148725 | 8.148725 | 806.36 | 7.92344
545 | 8.150087 | 8.150087 | 807.828 | 7.92284
544 | 8.151461 | 8.151461 | 809.295 | 7.92198
543 | 8.152847 | 8.152847 | 810.763 | 7.92138
542 | 8.154246 | 8.154246 | 812.231 | 7.92076
541 | 8.155658 | 8.155658 | 813.699 | 7.92015
540 | 8.15708238 | 8.15708238 | 815.166 | 7.91953
539 | 8.15852 | 8.15852 | 816.634 | 7.91878
538 | 8.159971 | 8.159971 | 818.102 | 7.91807
537 | 8.161435 | 8.161435 | 819.569 | 7.91745
536 | 8.162913 | 8.162913 | 821.037 | 7.91685
535 | 8.164404 | 8.164404 | 822.505 | 7.91623
534 | 8.16591 | 8.16591 | 823.973 | 7.91562
533 | 8.16743 | 8.16743 | 825.44 | 7.9149
532 | 8.168963 | 8.168963 | 826.908 | 7.91415
531 | 8.170512 | 8.170512 | 828.376 | 7.91353
530 | 8.172075 | 8.172075 | 829.843 | 7.91292
529 | 8.173653 | 8.173653 | 831.311 | 7.9123
528 | 8.175245 | 8.175245 | 832.779 | 7.91168
527 | 8.176853 | 8.176853 | 834.247 | 7.91083
526 | 8.178476 | 8.178476 | 835.714 | 7.91021
525 | 8.180115 | 8.180115 | 837.182 | 7.90958
524 | 8.18177 | 8.18177 | 838.65 | 7.90896
523 | 8.18344 | 8.18344 | 840.117 | 7.90835
522 | 8.185127 | 8.185127 | 841.585 | 7.90759
521 | 8.18683 | 8.18683 | 843.053 | 7.90687
520 | 8.1885488 | 8.1885488 | 844.521 | 7.90625
519 | 8.190285 | 8.190285 | 845.988 | 7.90563
518 | 8.192037 | 8.192037 | 847.456 | 7.905
517 | 8.193807 | 8.193807 | 848.924 | 7.90439
516 | 8.195594 | 8.195594 | 850.391 | 7.90352
515 | 8.197399 | 8.197399 | 851.859 | 7.9029
514 | 8.199221 | 8.199221 | 853.327 | 7.90252
513 | 8.20106 | 8.20106 | 854.795 | 7.90208
512 | 8.202918 | 8.202918 | 856.262 | 7.90151
511 | 8.204794 | 8.204794 | 857.73 | 7.90106
510 | 8.206689 | 8.206689 | 859.198 | 7.90054
509 | 8.208602 | 8.208602 | 860.665 | 7.9001
508 | 8.210533 | 8.210533 | 862.133 | 7.89973
507 | 8.212484 | 8.212484 | 863.601 | 7.89923
506 | 8.214454 | 8.214454 | 865.068 | 7.89872
505 | 8.216443 | 8.216443 | 866.536 | 7.89832
504 | 8.218452 | 8.218452 | 868.004 | 7.89793
503 | 8.220481 | 8.220481 | 869.472 | 7.89729
502 | 8.222529 | 8.222529 | 870.939 | 7.8969
501 | 8.224598 | 8.224598 | 872.407 | 7.89637
500 | 8.2266875 | 8.2266875 | 873.875 | 7.89589
499 | 8.228797 | 8.228797 | 875.342 | 7.8955
498 | 8.230928 | 8.230928 | 876.81 | 7.89506
497 | 8.23308 | 8.23308 | 878.278 | 7.89455
496 | 8.235253 | 8.235253 | 879.746 | 7.89408
495 | 8.237447 | 8.237447 | 881.213 | 7.89368
494 | 8.239663 | 8.239663 | 882.681 | 7.89307
493 | 8.241901 | 8.241901 | 884.149 | 7.89267
492 | 8.244161 | 8.244161 | 885.616 | 7.89219
491 | 8.246443 | 8.246443 | 887.084 | 7.89166
490 | 8.248748 | 8.248748 | 888.552 | 7.89125
489 | 8.251075 | 8.251075 | 890.02 | 7.89085
488 | 8.253425 | 8.253425 | 891.487 | 7.89033
487 | 8.255799 | 8.255799 | 892.955 | 7.88983
486 | 8.258196 | 8.258196 | 894.423 | 7.88943
485 | 8.260616 | 8.260616 | 895.89 | 7.8888
484 | 8.263061 | 8.263061 | 897.358 | 7.8884
483 | 8.265529 | 8.265529 | 898.826 | 7.88796
482 | 8.268022 | 8.268022 | 900.294 | 7.88744
481 | 8.270539 | 8.270539 | 901.761 | 7.88698
480 | 8.27308032 | 8.27308032 | 903.229 | 7.88658
479 | 8.275647 | 8.275647 | 904.697 | 7.88611
478 | 8.278239 | 8.278239 | 906.164 | 7.88558
477 | 8.280856 | 8.280856 | 907.632 | 7.88514
476 | 8.283499 | 8.283499 | 909.1 | 7.88454
475 | 8.286167 | 8.286167 | 910.568 | 7.88411
474 | 8.288862 | 8.288862 | 912.035 | 7.88372
473 | 8.291583 | 8.291583 | 913.503 | 7.88319
472 | 8.294331 | 8.294331 | 914.971 | 7.88268
471 | 8.297105 | 8.297105 | 916.438 | 7.88227
470 | 8.299906 | 8.299906 | 917.906 | 7.88185
469 | 8.302735 | 8.302735 | 919.374 | 7.88133
468 | 8.30559 | 8.30559 | 920.841 | 7.88084
467 | 8.308474 | 8.308474 | 922.309 | 7.88027
466 | 8.311386 | 8.311386 | 923.777 | 7.87979
465 | 8.314325 | 8.314325 | 925.245 | 7.87939
464 | 8.317293 | 8.317293 | 926.712 | 7.87893
463 | 8.32029 | 8.32029 | 928.18 | 7.87839
462 | 8.323316 | 8.323316 | 929.648 | 7.87795
461 | 8.32637 | 8.32637 | 931.115 | 7.87755
460 | 8.32945454 | 8.32945454 | 932.583 | 7.87704
459 | 8.332568 | 8.332568 | 934.051 | 7.87651
458 | 8.335712 | 8.335712 | 935.519 | 7.8761
457 | 8.338885 | 8.338885 | 936.986 | 7.87546
456 | 8.342089 | 8.342089 | 938.454 | 7.87506
455 | 8.345324 | 8.345324 | 939.922 | 7.87464
454 | 8.348589 | 8.348589 | 941.389 | 7.8741
453 | 8.351886 | 8.351886 | 942.857 | 7.8736
452 | 8.355214 | 8.355214 | 944.325 | 7.8732
451 | 8.358573 | 8.358573 | 945.793 | 7.87274
450 | 8.361964 | 8.361964 | 947.26 | 7.87221
449 | 8.365388 | 8.365388 | 948.728 | 7.87175
448 | 8.368843 | 8.368843 | 950.196 | 7.87115
447 | 8.372331 | 8.372331 | 951.663 | 7.87069
446 | 8.375852 | 8.375852 | 953.131 | 7.87029
445 | 8.379407 | 8.379407 | 954.599 | 7.86979
444 | 8.382994 | 8.382994 | 956.067 | 7.86925
443 | 8.386615 | 8.386615 | 957.534 | 7.86883
442 | 8.39027 | 8.39027 | 959.002 | 7.86842
441 | 8.393959 | 8.393959 | 960.47 | 7.86789
440 | 8.39768288 | 8.39768288 | 961.937 | 7.86737
439 | 8.401441 | 8.401441 | 963.405 | 7.86681
438 | 8.405234 | 8.405234 | 964.873 | 7.86632
437 | 8.409062 | 8.409062 | 966.341 | 7.86591
436 | 8.412926 | 8.412926 | 967.808 | 7.86545
435 | 8.416825 | 8.416825 | 969.276 | 7.86492
434 | 8.420761 | 8.420761 | 970.744 | 7.86444
433 | 8.424732 | 8.424732 | 972.211 | 7.86404
432 | 8.428741 | 8.428741 | 973.679 | 7.86355
431 | 8.432785 | 8.432785 | 975.147 | 7.86298
430 | 8.436867 | 8.436867 | 976.614 | 7.86248
429 | 8.440987 | 8.440987 | 978.082 | 7.86193
428 | 8.445143 | 8.445143 | 979.55 | 7.8615
427 | 8.449338 | 8.449338 | 981.018 | 7.8611
426 | 8.453571 | 8.453571 | 982.485 | 7.86056
425 | 8.457842 | 8.457842 | 983.953 | 7.86004
424 | 8.462152 | 8.462152 | 985.421 | 7.85962
423 | 8.466501 | 8.466501 | 986.888 | 7.85919
422 | 8.470889 | 8.470889 | 988.356 | 7.85857
421 | 8.475316 | 8.475316 | 989.824 | 7.8581
420 | 8.4797835 | 8.4797835 | 991.292 | 7.85757
419 | 8.484291 | 8.484291 | 992.759 | 7.85709
418 | 8.488839 | 8.488839 | 994.227 | 7.85668
417 | 8.493427 | 8.493427 | 995.695 | 7.8562
416 | 8.498056 | 8.498056 | 997.162 | 7.85565
415 | 8.502727 | 8.502727 | 998.63 | 7.8552
414 | 8.507438 | 8.507438 | 1000.1 | 7.85479
413 | 8.512192 | 8.512192 | 1001.57 | 7.85413
412 | 8.516988 | 8.516988 | 1003.03 | 7.85372
411 | 8.521826 | 8.521826 | 1004.5 | 7.85319
410 | 8.526706 | 8.526706 | 1005.97 | 7.85266
409 | 8.53163 | 8.53163 | 1007.44 | 7.85224
408 | 8.536597 | 8.536597 | 1008.9 | 7.85181
407 | 8.541607 | 8.541607 | 1010.37 | 7.85126
406 | 8.546661 | 8.546661 | 1011.84 | 7.85076
405 | 8.551759 | 8.551759 | 1013.31 | 7.85034
404 | 8.556901 | 8.556901 | 1014.77 | 7.84987
403 | 8.562088 | 8.562088 | 1016.24 | 7.84934
402 | 8.56732 | 8.56732 | 1017.71 | 7.84903
401 | 8.572597 | 8.572597 | 1019.18 | 7.84848
400 | 8.57792 | 8.57792 | 1020.65 | 7.84818
399 | 8.583289 | 8.583289 | 1022.11 | 7.84763
398 | 8.588703 | 8.588703 | 1023.58 | 7.84733
397 | 8.594164 | 8.594164 | 1025.05 | 7.84679
396 | 8.599672 | 8.599672 | 1026.52 | 7.84636
395 | 8.605227 | 8.605227 | 1027.98 | 7.84594
394 | 8.610829 | 8.610829 | 1029.45 | 7.84553
393 | 8.616479 | 8.616479 | 1030.92 | 7.84509
392 | 8.622177 | 8.622177 | 1032.39 | 7.84469
391 | 8.627923 | 8.627923 | 1033.86 | 7.84423
390 | 8.633718 | 8.633718 | 1035.32 | 7.84385
389 | 8.639561 | 8.639561 | 1036.79 | 7.84338
388 | 8.645454 | 8.645454 | 1038.26 | 7.84301
387 | 8.651396 | 8.651396 | 1039.73 | 7.84253
386 | 8.657388 | 8.657388 | 1041.19 | 7.84217
385 | 8.663429 | 8.663429 | 1042.66 | 7.84168
384 | 8.669522 | 8.669522 | 1044.13 | 7.84134
383 | 8.675665 | 8.675665 | 1045.6 | 7.84082
382 | 8.681859 | 8.681859 | 1047.06 | 7.8405
381 | 8.688104 | 8.688104 | 1048.53 | 7.83997
380 | 8.69440142 | 8.69440142 | 1050 | 7.83943

## Color
| Y | L | a | b
BK7 DR% | 8.1509 | 34.3 | 0.05 | -0.77
Si Wafer R% | 37.1984 | 67.43 | 0.18 | -6.63
BK7 T% | 92.0774 | 96.85 | 0 | 0.1